## Sheet1
Variable | Width (mm) | Final Width (mm) | Thickness (mm) | Final Thickness (mm) | Initial Marked Gage Length (mm) | Area (mm²) | Final Area (mm²) | Maximum Force (N) | Maximum Stress (N/mm²) | Elongation at Fracture (%) | Elongation after Break (%) | Modulus of Elasticity (N/mm²) | Yield Strength (Offset = 0.2%) (N/mm²) | Ultimate Tensile Strength (N/mm²) | Reduction of Area (%) | Final Marked Gage Length (mm)
Value | 13.5 | 11 | 3.2 | 2.7 | 50 | 43.2 | 29.7 | 21002.25 | 486.2 | 29.451 | 32 | 157118.737 | 362.853 | 486.163 | 31.25 | 66

## Sheet2
Index | Load (N) | Crosshead (mm) | Extensometer (mm) | Time (sec)
0 | 3.572678 | -4.657448e-05 | -1.987498e-05 | 1.929
1 | 2.535862 | -4.657448e-05 | -0.000195599 | 1.949
2 | 2.505544 | -4.657448e-05 | -0.0001618057 | 1.969
3 | 3.401779 | -4.657448e-05 | -0.0001630496 | 1.989
4 | 3.561552 | -4.657448e-05 | 0.000117541 | 2.009
5 | 3.888577 | -4.657448e-05 | -7.020994e-05 | 2.029
6 | 3.44948 | -4.657448e-05 | -0.0003539602 | 2.049
7 | 2.558101 | -4.657448e-05 | -0.0001663094 | 2.069
8 | 3.714252 | -4.657448e-05 | -0.0001900517 | 2.089
9 | 2.332205 | -4.657448e-05 | -0.0001319332 | 2.109
10 | 3.184967 | -4.657448e-05 | -0.0001431969 | 2.129
11 | 2.654012 | -4.657448e-05 | 0.0001189717 | 2.149
12 | 3.118368 | -4.657448e-05 | -0.000247496 | 2.169
13 | 2.687217 | -4.657448e-05 | -0.000245322 | 2.189
14 | 4.049058 | -4.657448e-05 | -7.92151e-05 | 2.209
15 | 1.838494 | -4.657448e-05 | 0.0001534659 | 2.229
16 | 2.592462 | -4.657448e-05 | -0.0001313969 | 2.249
17 | 3.421474 | -4.657448e-05 | 5.235762e-06 | 2.269
18 | 2.812095 | -4.657448e-05 | -0.0001353621 | 2.289
19 | 3.060588 | -4.657448e-05 | -2.864649e-05 | 2.309
20 | 2.278177 | -4.657448e-05 | 1.035804e-05 | 2.329
21 | 2.277285 | -4.657448e-05 | 7.101099e-05 | 2.349
22 | 3.695004 | -4.657448e-05 | -0.0001949448 | 2.369
23 | 4.070981 | -4.657448e-05 | 5.077332e-05 | 2.389
24 | 3.029219 | 0 | -7.153835e-06 | 2.409
25 | 2.910035 | 0 | -0.0002225944 | 2.429
26 | 2.147574 | 0 | 0.0001523333 | 2.449
27 | 2.040306 | 0 | -3.137452e-05 | 2.469
28 | 3.39941 | 0 | 7.876117e-05 | 2.489
29 | 3.468406 | 0 | 3.363749e-05 | 2.509
30 | 2.67056 | 0 | -0.0002383329 | 2.529
31 | 1.743522 | 0 | -0.0001377408 | 2.549
32 | 4.250912 | 0 | 5.567308e-05 | 2.569
33 | 3.980572 | 0 | -0.0002413613 | 2.589
34 | 4.713423 | 4.657448e-05 | -6.264445e-05 | 2.609
35 | 3.042861 | 4.657448e-05 | -6.782236e-05 | 2.629
36 | 3.825376 | 4.657448e-05 | -0.0001220602 | 2.649
37 | 4.272665 | 4.657448e-05 | 4.192615e-05 | 2.669
38 | 3.725855 | 4.657448e-05 | -8.582377e-05 | 2.689
39 | 4.982437 | 4.657448e-05 | -0.0001075946 | 2.709
40 | 4.979096 | 4.657448e-05 | -0.0001299706 | 2.729
41 | 5.567657 | 4.657448e-05 | -0.000138237 | 2.749
42 | 4.291912 | 4.657448e-05 | -0.0004134071 | 2.769
43 | 4.744108 | 9.314896e-05 | -0.0003081912 | 2.789
44 | 5.560574 | 9.314896e-05 | -0.0001932804 | 2.809
45 | 3.664772 | 9.314896e-05 | -2.389804e-06 | 2.829
46 | 5.35143 | 9.314896e-05 | -4.39488e-05 | 2.849
47 | 4.568358 | 9.314896e-05 | -0.0001089163 | 2.869
48 | 4.364829 | 9.314896e-05 | -0.0001695515 | 2.889
49 | 4.240389 | 9.314896e-05 | 4.902435e-05 | 2.909
50 | 5.906479 | 9.314896e-05 | 9.528953e-05 | 2.929
51 | 5.072035 | 0.0001397234 | -8.851396e-05 | 2.949
52 | 5.144088 | 0.0001397234 | -0.0001289048 | 2.969
53 | 6.212265 | 0.0001397234 | 1.056943e-06 | 2.989
54 | 4.455998 | 0.0001397234 | -0.0002725467 | 3.009
55 | 5.190982 | 0.0001862979 | -0.0001879779 | 3.029
56 | 5.372782 | 0.0001397234 | -0.0001767943 | 3.049
57 | 6.677919 | 0.0001862979 | -0.0001245902 | 3.069
58 | 4.350027 | 0.0001862979 | -0.0001385241 | 3.089
59 | 5.77062 | 0.0001862979 | -0.0001416749 | 3.109
60 | 4.736356 | 0.0001862979 | -7.743498e-06 | 3.129
61 | 7.957652 | 0.0002328724 | -5.0444e-06 | 3.149
62 | 7.01618 | 0.0002328724 | 0.0001492092 | 3.169
63 | 6.083324 | 0.0002328724 | -3.929825e-05 | 3.189
64 | 7.186112 | 0.0002328724 | 6.33298e-05 | 3.209
65 | 6.32589 | 0.0002794469 | -8.347402e-05 | 3.229
66 | 6.882609 | 0.0002794469 | 1.742287e-05 | 3.249
67 | 7.388173 | 0.0002794469 | 8.290661e-05 | 3.269
68 | 6.83933 | 0.0002794469 | -7.979364e-06 | 3.289
69 | 8.061287 | 0.0002794469 | 0.0001360386 | 3.309
70 | 7.974832 | 0.0003260214 | -9.968641e-06 | 3.329
71 | 9.653482 | 0.0003260214 | -9.254371e-06 | 3.349
72 | 9.232561 | 0.0003260214 | 2.693091e-05 | 3.369
73 | 8.643751 | 0.0003725958 | 0.0001107765 | 3.389
74 | 8.586009 | 0.0003725958 | 0.0001025858 | 3.409
75 | 9.653522 | 0.0003725958 | -5.452713e-05 | 3.429
76 | 9.604946 | 0.0004191703 | -0.0002963401 | 3.449
77 | 9.605413 | 0.0004191703 | 1.195347e-05 | 3.469
78 | 9.953816 | 0.0004191703 | -0.0002096953 | 3.489
79 | 11.55614 | 0.0004191703 | -2.378678e-06 | 3.509
80 | 10.18351 | 0.0004657448 | 3.240476e-05 | 3.529
81 | 10.40322 | 0.0004657448 | 0.0001827399 | 3.549
82 | 11.20876 | 0.0004657448 | -0.0002411655 | 3.569
83 | 12.1494 | 0.0005123193 | 6.648728e-05 | 3.589
84 | 11.13513 | 0.0005123193 | -2.136137e-06 | 3.609
85 | 11.02586 | 0.0005123193 | -0.0002464235 | 3.629
86 | 11.68133 | 0.0005588938 | -2.172185e-05 | 3.649
87 | 12.54383 | 0.0005588938 | 9.946612e-05 | 3.669
88 | 12.23742 | 0.0006054682 | 0.0001556132 | 3.689
89 | 11.74247 | 0.0006054682 | -0.0001497032 | 3.709
90 | 13.38543 | 0.0006054682 | 7.164516e-05 | 3.729
91 | 13.58971 | 0.0006520427 | 0.0001555642 | 3.749
92 | 13.89833 | 0.0006520427 | 0.0001556554 | 3.769
93 | 14.46046 | 0.0006986172 | 6.347888e-05 | 3.789
94 | 13.71629 | 0.0006986172 | -1.395165e-06 | 3.809
95 | 14.3301 | 0.0006986172 | 2.613876e-05 | 3.829
96 | 15.33152 | 0.0007451917 | 0.0002488244 | 3.849
97 | 14.88788 | 0.0007451917 | -4.385757e-05 | 3.869
98 | 16.31511 | 0.0007917662 | 0.0002587018 | 3.889
99 | 16.66337 | 0.0007917662 | 3.29388e-05 | 3.909
100 | 17.42583 | 0.0007917662 | 6.472052e-05 | 3.929
101 | 16.80301 | 0.0008383406 | 9.410576e-05 | 3.949
102 | 17.12447 | 0.0008383406 | -4.840354e-05 | 3.969
103 | 18.23908 | 0.0008849151 | 0.0001325941 | 3.989
104 | 17.43279 | 0.0009314896 | -6.602222e-05 | 4.009
105 | 18.13262 | 0.0009314896 | -0.0001576647 | 4.029
106 | 19.2629 | 0.0009314896 | -2.179305e-05 | 4.049
107 | 19.44066 | 0.000978064 | -0.0001698274 | 4.069
108 | 19.95558 | 0.001024639 | 5.00902e-05 | 4.089
109 | 21.38065 | 0.001024639 | 0.000185301 | 4.109
110 | 19.98929 | 0.001071213 | 0.0001113328 | 4.129
111 | 21.01749 | 0.001071213 | -0.0001332282 | 4.149
112 | 21.43231 | 0.001117788 | 6.580861e-05 | 4.169
113 | 22.70442 | 0.001164362 | -9.111961e-05 | 4.189
114 | 24.11818 | 0.001164362 | 7.963565e-05 | 4.209
115 | 23.73189 | 0.001210936 | 0.0001742866 | 4.229
116 | 23.65767 | 0.001210936 | 7.342973e-05 | 4.249
117 | 24.21347 | 0.001210936 | 0.0001786056 | 4.269
118 | 24.24264 | 0.001304085 | 0.0002548301 | 4.289
119 | 25.25487 | 0.001304085 | -3.001496e-05 | 4.309
120 | 26.01822 | 0.001304085 | 0.0001284152 | 4.329
121 | 27.20679 | 0.001397234 | 2.4036e-05 | 4.349
122 | 28.48708 | 0.001397234 | 0.0001970498 | 4.369
123 | 28.1894 | 0.001443809 | 0.0001210812 | 4.389
124 | 29.13264 | 0.001443809 | 0.0001777244 | 4.409
125 | 30.69484 | 0.001490383 | 7.827164e-05 | 4.429
126 | 30.39908 | 0.001536958 | 5.739757e-05 | 4.449
127 | 30.3156 | 0.001536958 | 0.0003731988 | 4.469
128 | 30.5471 | 0.001583532 | 0.0001390581 | 4.489
129 | 31.11603 | 0.001630107 | 0.0001077081 | 4.509
130 | 32.57609 | 0.001630107 | 0.0001753835 | 4.529
131 | 33.17976 | 0.001676681 | 7.335185e-05 | 4.549
132 | 34.37083 | 0.001723256 | 0.0002099445 | 4.569
133 | 35.49047 | 0.001723256 | 0.0004946849 | 4.589
134 | 34.43947 | 0.00176983 | 0.0002216421 | 4.609
135 | 35.57343 | 0.001816405 | 0.0003449172 | 4.629
136 | 38.02414 | 0.001862979 | 0.0003090924 | 4.649
137 | 38.39739 | 0.001862979 | 0.000311006 | 4.669
138 | 38.8498 | 0.001909554 | 0.0001498678 | 4.689
139 | 39.67299 | 0.001956128 | 1.463032e-05 | 4.709
140 | 39.45144 | 0.002002703 | 0.0001066956 | 4.729
141 | 39.88094 | 0.002002703 | 0.0002404245 | 4.749
142 | 42.0586 | 0.002049277 | 0.0001680295 | 4.769
143 | 42.08517 | 0.002095852 | 0.0002423092 | 4.789
144 | 44.25439 | 0.002142426 | 0.0001961708 | 4.809
145 | 43.32497 | 0.002189 | 0.0002923883 | 4.829
146 | 45.14237 | 0.002235575 | 1.97348e-05 | 4.849
147 | 47.73005 | 0.00228215 | 0.0002715632 | 4.869
148 | 46.17628 | 0.002328724 | 0.0001108967 | 4.889
149 | 49.19102 | 0.002375298 | 0.0001060503 | 4.909
150 | 49.45891 | 0.002421873 | 0.0001189228 | 4.929
151 | 50.3702 | 0.002421873 | 0.0001929577 | 4.949
152 | 50.16159 | 0.002468448 | 0.00029288 | 4.969
153 | 51.17661 | 0.002515022 | 0.0004675182 | 4.989
154 | 55.04642 | 0.002561596 | 0.0002242722 | 5.009
155 | 54.15009 | 0.002608171 | 0.0001131374 | 5.029
156 | 54.84809 | 0.002654745 | 9.454856e-05 | 5.049
157 | 57.22607 | 0.00270132 | 0.0002617992 | 5.069
158 | 55.58438 | 0.002747894 | 0.0001869321 | 5.089
159 | 57.76346 | 0.002794469 | 8.917929e-05 | 5.109
160 | 58.17972 | 0.002841043 | 0.0003482594 | 5.129
161 | 59.96113 | 0.002887618 | -0.0001018626 | 5.149
162 | 61.39084 | 0.002934192 | 0.0003555668 | 5.169
163 | 62.32832 | 0.002980767 | 0.0002552017 | 5.189
164 | 63.29848 | 0.003027341 | 0.0002909441 | 5.209
165 | 65.35958 | 0.003073916 | 0.0003958152 | 5.229
166 | 65.12234 | 0.00312049 | 0.0004150003 | 5.249
167 | 64.79547 | 0.003167065 | 0.000399164 | 5.269
168 | 67.14717 | 0.003213639 | 0.0003640668 | 5.289
169 | 67.87991 | 0.003260214 | 0.0004589157 | 5.309
170 | 69.74354 | 0.003306788 | 0.0002749654 | 5.329
171 | 73.51434 | 0.003353362 | 0.0003415128 | 5.349
172 | 71.03088 | 0.003399937 | 0.0002574869 | 5.369
173 | 73.51202 | 0.003446512 | 0.0003263862 | 5.389
174 | 75.00195 | 0.003493086 | 0.0003721507 | 5.409
175 | 74.53773 | 0.00353966 | 0.0005939552 | 5.429
176 | 76.34618 | 0.003586235 | 0.000366332 | 5.449
177 | 77.99634 | 0.003632809 | 0.0005815835 | 5.469
178 | 78.38216 | 0.003679384 | 0.000420868 | 5.489
179 | 80.21851 | 0.003725958 | 0.0003907641 | 5.509
180 | 81.97899 | 0.003772533 | 0.0002752413 | 5.529
181 | 83.27477 | 0.003819107 | 0.0003403935 | 5.549
182 | 83.36428 | 0.003912256 | 0.0004824711 | 5.569
183 | 84.32051 | 0.003912256 | 0.0005380774 | 5.589
184 | 85.70213 | 0.004005405 | 0.0004361125 | 5.609
185 | 86.82874 | 0.004051979 | 0.0004282488 | 5.629
186 | 87.50473 | 0.004098554 | 0.0004382775 | 5.649
187 | 87.48057 | 0.004145129 | 0.0003834723 | 5.669
188 | 90.13683 | 0.004191703 | 0.0006309127 | 5.689
189 | 90.58784 | 0.004238278 | 0.0004785059 | 5.709
190 | 91.82732 | 0.004284852 | 0.0006581529 | 5.729
191 | 92.41898 | 0.004331427 | 0.0005462504 | 5.749
192 | 94.61148 | 0.004378001 | 0.000346012 | 5.769
193 | 95.30913 | 0.004424576 | 0.0005022571 | 5.789
194 | 96.67295 | 0.00447115 | 0.0001264504 | 5.809
195 | 97.42991 | 0.004564299 | 0.0005818238 | 5.829
196 | 99.34743 | 0.004610873 | 0.0005787442 | 5.849
197 | 100.9736 | 0.004657448 | 0.0004587533 | 5.869
198 | 101.2971 | 0.004704022 | 0.0005255922 | 5.889
199 | 102.552 | 0.004750597 | 0.0003660227 | 5.909
200 | 103.4352 | 0.004797171 | 0.0006638292 | 5.929
201 | 104.3809 | 0.004843746 | 0.0005144198 | 5.949
202 | 106.0893 | 0.00489032 | 0.000381009 | 5.969
203 | 107.9921 | 0.004936895 | 0.000567031 | 5.989
204 | 108.207 | 0.004983469 | 0.0005219207 | 6.009
205 | 108.8109 | 0.005076618 | 0.0006227753 | 6.029
206 | 109.8352 | 0.005123193 | 0.0004148957 | 6.049
207 | 112.3055 | 0.005169768 | 0.0004829184 | 6.069
208 | 111.9671 | 0.005216342 | 0.0005811028 | 6.089
209 | 115.1692 | 0.005262917 | 0.0006457388 | 6.109
210 | 114.7182 | 0.00530949 | 0.0006756492 | 6.129
211 | 116.3933 | 0.005356065 | 0.0006989798 | 6.149
212 | 117.3061 | 0.00540264 | 0.0006995249 | 6.169
213 | 119.1135 | 0.005449214 | 0.0006654291 | 6.189
214 | 121.0486 | 0.005542363 | 0.000770892 | 6.209
215 | 120.2491 | 0.005588938 | 0.0006749015 | 6.229
216 | 121.8083 | 0.005635512 | 0.0005935636 | 6.249
217 | 123.751 | 0.005682087 | 0.0008624121 | 6.269
218 | 125.0855 | 0.005728661 | 0.0006529995 | 6.289
219 | 126.1859 | 0.005775235 | 0.0006447686 | 6.309
220 | 126.8419 | 0.005868385 | 0.0007465222 | 6.329
221 | 128.0519 | 0.005914959 | 0.0008037618 | 6.349
222 | 129.882 | 0.005961534 | 0.0005758492 | 6.369
223 | 130.8647 | 0.006008108 | 0.0009390416 | 6.389
224 | 131.3958 | 0.006054682 | 0.0007987618 | 6.409
225 | 133.188 | 0.006101257 | 0.0008142244 | 6.429
226 | 133.9806 | 0.006194406 | 0.0009902199 | 6.449
227 | 136.1944 | 0.00624098 | 0.001034469 | 6.469
228 | 135.4046 | 0.006287555 | 0.0007589808 | 6.489
229 | 136.917 | 0.006334129 | 0.0007383314 | 6.509
230 | 137.9535 | 0.006427278 | 0.000666555 | 6.529
231 | 141.0407 | 0.006473853 | 0.000528605 | 6.549
232 | 141.3942 | 0.006520427 | 0.0006692741 | 6.569
233 | 142.1441 | 0.006567002 | 0.0006865167 | 6.589
234 | 144.0302 | 0.006660151 | 0.0007396019 | 6.609
235 | 145.9205 | 0.006706725 | 0.0005590516 | 6.629
236 | 145.6718 | 0.006753299 | 0.0005792093 | 6.649
237 | 148.1585 | 0.006799874 | 0.000836329 | 6.669
238 | 149.6773 | 0.006893023 | 0.0006729857 | 6.689
239 | 151.3926 | 0.006939597 | 0.0007352541 | 6.709
240 | 152.2173 | 0.006986172 | 0.0005559787 | 6.729
241 | 152.253 | 0.007079321 | 0.0007885307 | 6.749
242 | 153.359 | 0.007125896 | 0.0007357814 | 6.769
243 | 154.8917 | 0.00717247 | 0.0008665308 | 6.789
244 | 156.6065 | 0.007265619 | 0.0007370253 | 6.809
245 | 160.2345 | 0.007312194 | 0.0008726099 | 6.829
246 | 160.4719 | 0.007358768 | 0.0006965521 | 6.849
247 | 161.528 | 0.007451917 | 0.000804238 | 6.869
248 | 162.2992 | 0.007498491 | 0.0008022598 | 6.889
249 | 163.4803 | 0.00759164 | 0.0007887754 | 6.909
250 | 164.2465 | 0.007638215 | 0.0007108331 | 6.929
251 | 165.8178 | 0.007731363 | 0.0009628661 | 6.949
252 | 168.3676 | 0.007777938 | 0.0009290439 | 6.969
253 | 169.6332 | 0.007824512 | 0.0008260176 | 6.989
254 | 170.3439 | 0.007917662 | 0.0009069127 | 7.009
255 | 172.6189 | 0.00801081 | 0.000896686 | 7.029
256 | 174.2793 | 0.008057385 | 0.001085318 | 7.049
257 | 175.5773 | 0.008150534 | 0.0009655764 | 7.069
258 | 177.8172 | 0.008197108 | 0.0009612129 | 7.089
259 | 179.0899 | 0.008290257 | 0.001048176 | 7.109
260 | 180.2289 | 0.008336832 | 0.0009957382 | 7.129
261 | 181.5044 | 0.008429981 | 0.001168803 | 7.149
262 | 182.4365 | 0.00852313 | 0.001035223 | 7.169
263 | 185.1864 | 0.008569705 | 0.0009716132 | 7.189
264 | 185.951 | 0.008662853 | 0.00106616 | 7.209
265 | 187.283 | 0.008709428 | 0.001133067 | 7.229
266 | 189.8884 | 0.008802577 | 0.0009953734 | 7.249
267 | 192.7646 | 0.008895726 | 0.001042473 | 7.269
268 | 193.5334 | 0.0089423 | 0.0009444643 | 7.289
269 | 194.3607 | 0.00903545 | 0.001068385 | 7.309
270 | 195.8129 | 0.009128598 | 0.001224372 | 7.329
271 | 198.7162 | 0.009221747 | 0.001084234 | 7.349
272 | 199.3258 | 0.009268321 | 0.001293921 | 7.369
273 | 201.1737 | 0.00936147 | 0.001135217 | 7.389
274 | 203.3909 | 0.009454619 | 0.001441178 | 7.409
275 | 204.3711 | 0.009501194 | 0.001205431 | 7.429
276 | 205.6401 | 0.009594342 | 0.0008867374 | 7.449
277 | 208.8145 | 0.009687492 | 0.001100907 | 7.469
278 | 210.0346 | 0.009780641 | 0.001315044 | 7.489
279 | 211.1451 | 0.009827215 | 0.001191615 | 7.509
280 | 211.895 | 0.009920364 | 0.001248092 | 7.529
281 | 214.7037 | 0.01001351 | 0.00134495 | 7.549
282 | 216.5323 | 0.01006009 | 0.001386856 | 7.569
283 | 218.2378 | 0.01015324 | 0.001303836 | 7.589
284 | 219.9733 | 0.01024639 | 0.001209163 | 7.609
285 | 222.3062 | 0.01029296 | 0.001387154 | 7.629
286 | 223.5679 | 0.01038611 | 0.001344756 | 7.649
287 | 224.3396 | 0.01047926 | 0.001350132 | 7.669
288 | 225.3486 | 0.01052583 | 0.00139537 | 7.689
289 | 228.0645 | 0.01061898 | 0.001179706 | 7.709
290 | 229.5558 | 0.01071213 | 0.001168563 | 7.729
291 | 231.2669 | 0.0107587 | 0.00134602 | 7.749
292 | 231.9069 | 0.01085185 | 0.00131795 | 7.769
293 | 234.7618 | 0.010945 | 0.001590452 | 7.789
294 | 235.1951 | 0.01099158 | 0.001282417 | 7.809
295 | 237.8942 | 0.01108473 | 0.001405127 | 7.829
296 | 238.3293 | 0.01117788 | 0.001112394 | 7.849
297 | 240.0516 | 0.01122445 | 0.001224252 | 7.869
298 | 243.0736 | 0.0113176 | 0.00119767 | 7.889
299 | 243.7324 | 0.01141075 | 0.001411442 | 7.909
300 | 246.4463 | 0.01145732 | 0.001517203 | 7.929
301 | 246.8308 | 0.01155047 | 0.001355105 | 7.949
302 | 249.2755 | 0.01164362 | 0.001304953 | 7.969
303 | 251.8031 | 0.01169019 | 0.00130595 | 7.989
304 | 252.8742 | 0.01178334 | 0.001387902 | 8.009
305 | 254.2606 | 0.01187649 | 0.001366612 | 8.029
306 | 255.2575 | 0.01192307 | 0.00143374 | 8.049
307 | 256.2127 | 0.01201622 | 0.001244046 | 8.069
308 | 258.5565 | 0.01210936 | 0.001400136 | 8.089
309 | 261.3263 | 0.01215594 | 0.001279032 | 8.109
310 | 263.2173 | 0.01224909 | 0.001415867 | 8.129
311 | 264.0496 | 0.01234224 | 0.001488111 | 8.149
312 | 265.0167 | 0.01238881 | 0.00153548 | 8.169
313 | 267.9847 | 0.01248196 | 0.001384351 | 8.189
314 | 270.2913 | 0.01257511 | 0.001605034 | 8.209
315 | 271.5238 | 0.01266826 | 0.001563199 | 8.229
316 | 272.0026 | 0.01271483 | 0.001552874 | 8.249
317 | 274.2931 | 0.01280798 | 0.001202147 | 8.269
318 | 275.7601 | 0.01290113 | 0.001334018 | 8.289
319 | 277.7371 | 0.01294771 | 0.001667086 | 8.309
320 | 278.8298 | 0.01304085 | 0.001349863 | 8.329
321 | 281.4715 | 0.013134 | 0.001537572 | 8.349
322 | 282.5772 | 0.01322715 | 0.001471859 | 8.369
323 | 285.6618 | 0.0133203 | 0.001689529 | 8.389
324 | 286.8685 | 0.01336688 | 0.001566171 | 8.409
325 | 288.0671 | 0.01346002 | 0.001465513 | 8.429
326 | 290.3185 | 0.01355317 | 0.001574242 | 8.449
327 | 291.5739 | 0.01364632 | 0.001476986 | 8.469
328 | 293.9979 | 0.01373947 | 0.001508752 | 8.489
329 | 295.6154 | 0.01383262 | 0.001573695 | 8.509
330 | 297.8092 | 0.01392577 | 0.001591723 | 8.529
331 | 297.9874 | 0.01401892 | 0.001524866 | 8.549
332 | 301.3969 | 0.01411207 | 0.001473327 | 8.569
333 | 303.5956 | 0.01415864 | 0.001683603 | 8.589
334 | 305.7073 | 0.01425179 | 0.001649276 | 8.609
335 | 307.8156 | 0.01434494 | 0.00169501 | 8.629
336 | 309.581 | 0.01443809 | 0.001688347 | 8.649
337 | 311.0971 | 0.01457781 | 0.001722285 | 8.669
338 | 312.6731 | 0.01467096 | 0.001684916 | 8.689
339 | 315.8007 | 0.01476411 | 0.001816491 | 8.709
340 | 318.5665 | 0.01485726 | 0.001641662 | 8.729
341 | 320.6831 | 0.01495041 | 0.001789798 | 8.749
342 | 321.2003 | 0.01504356 | 0.001926375 | 8.769
343 | 323.9987 | 0.01513671 | 0.001874986 | 8.789
344 | 326.6854 | 0.01522985 | 0.001614121 | 8.809
345 | 328.2841 | 0.01536958 | 0.001616535 | 8.829
346 | 330.8895 | 0.01546273 | 0.00179209 | 8.849
347 | 332.8879 | 0.01555588 | 0.00150648 | 8.869
348 | 335.7217 | 0.01564902 | 0.001887745 | 8.889
349 | 336.4761 | 0.01574217 | 0.001757086 | 8.909
350 | 339.6548 | 0.0158819 | 0.001631856 | 8.929
351 | 341.9712 | 0.01597505 | 0.001777545 | 8.949
352 | 344.0803 | 0.0160682 | 0.001766279 | 8.969
353 | 346.2751 | 0.01616134 | 0.001850614 | 8.989
354 | 349.2055 | 0.01625449 | 0.001849167 | 9.009
355 | 350.0144 | 0.01639422 | 0.001953304 | 9.029
356 | 353.1607 | 0.01648737 | 0.001684358 | 9.049
357 | 354.3912 | 0.01658051 | 0.00197277 | 9.069
358 | 357.7171 | 0.01667366 | 0.001889276 | 9.089
359 | 359.4396 | 0.01676681 | 0.001644901 | 9.109
360 | 361.6988 | 0.01685996 | 0.001998566 | 9.129
361 | 364.862 | 0.01699968 | 0.002114126 | 9.149
362 | 365.5444 | 0.01709283 | 0.001824099 | 9.169
363 | 367.9405 | 0.01718598 | 0.002116543 | 9.189
364 | 369.4684 | 0.01727913 | 0.002023739 | 9.209
365 | 372.5074 | 0.01737228 | 0.001979214 | 9.229
366 | 374.2964 | 0.01746543 | 0.002011051 | 9.249
367 | 376.1756 | 0.01755858 | 0.001961217 | 9.269
368 | 379.5222 | 0.01765173 | 0.001959666 | 9.289
369 | 380.7535 | 0.01779145 | 0.002427471 | 9.309
370 | 382.4062 | 0.0178846 | 0.002190373 | 9.329
371 | 384.6964 | 0.01797775 | 0.002075197 | 9.349
372 | 386.9208 | 0.0180709 | 0.002080729 | 9.369
373 | 389.2132 | 0.01816405 | 0.002186604 | 9.389
374 | 391.0375 | 0.0182572 | 0.002340868 | 9.409
375 | 391.2885 | 0.01835034 | 0.002310355 | 9.429
376 | 395.2495 | 0.01844349 | 0.002212269 | 9.449
377 | 395.9951 | 0.01853664 | 0.002185723 | 9.469
378 | 399.5239 | 0.01867637 | 0.002408695 | 9.489
379 | 401.1915 | 0.01876952 | 0.002205836 | 9.509
380 | 402.3244 | 0.01886267 | 0.002441236 | 9.529
381 | 404.8755 | 0.01895581 | 0.00214217 | 9.549
382 | 406.475 | 0.01904896 | 0.00223644 | 9.569
383 | 408.8222 | 0.01914211 | 0.002333781 | 9.589
384 | 411.2951 | 0.01923526 | 0.002171771 | 9.609
385 | 413.1481 | 0.01937498 | 0.002130501 | 9.629
386 | 415.222 | 0.01946813 | 0.002395091 | 9.649
387 | 418.034 | 0.01956128 | 0.00219489 | 9.669
388 | 418.932 | 0.01965443 | 0.00233045 | 9.689
389 | 420.8462 | 0.01974758 | 0.00247468 | 9.709
390 | 422.3212 | 0.0198873 | 0.00239957 | 9.729
391 | 425.2779 | 0.01998045 | 0.002499581 | 9.749
392 | 427.5641 | 0.0200736 | 0.002096777 | 9.769
393 | 429.2858 | 0.02021333 | 0.002304125 | 9.789
394 | 431.7166 | 0.02030647 | 0.002417344 | 9.809
395 | 434.0988 | 0.02039962 | 0.002185171 | 9.829
396 | 437.1396 | 0.02053934 | 0.002329258 | 9.849
397 | 438.4969 | 0.02063249 | 0.002353071 | 9.869
398 | 439.6558 | 0.02077222 | 0.002455561 | 9.889
399 | 444.3391 | 0.02086537 | 0.00251598 | 9.909
400 | 444.5614 | 0.02100509 | 0.002340886 | 9.929
401 | 448.5089 | 0.02109824 | 0.002455021 | 9.949
402 | 451.0931 | 0.02123796 | 0.002530297 | 9.969
403 | 451.8593 | 0.02137769 | 0.002259835 | 9.989
404 | 454.927 | 0.02147084 | 0.002577185 | 10.009
405 | 457.5326 | 0.02161056 | 0.002449073 | 10.029
406 | 460.2927 | 0.02170371 | 0.002569357 | 10.049
407 | 461.9618 | 0.02184343 | 0.002726561 | 10.069
408 | 463.9976 | 0.02193658 | 0.002788202 | 10.089
409 | 467.6432 | 0.0220763 | 0.002433085 | 10.109
410 | 469.6903 | 0.02221603 | 0.002745368 | 10.129
411 | 472.213 | 0.02230918 | 0.002615736 | 10.149
412 | 475.2092 | 0.0224489 | 0.002727204 | 10.169
413 | 477.5672 | 0.02258862 | 0.002570183 | 10.189
414 | 479.1387 | 0.02268177 | 0.002672375 | 10.209
415 | 482.9825 | 0.0228215 | 0.00271991 | 10.229
416 | 483.5447 | 0.02291464 | 0.002790875 | 10.249
417 | 486.5142 | 0.02305437 | 0.002565312 | 10.269
418 | 489.0338 | 0.02319409 | 0.00259239 | 10.289
419 | 490.8878 | 0.02328724 | 0.002581182 | 10.309
420 | 493.2472 | 0.02338039 | 0.002745689 | 10.329
421 | 495.657 | 0.02352011 | 0.002678527 | 10.349
422 | 496.9477 | 0.02365984 | 0.002968466 | 10.369
423 | 499.9389 | 0.02375299 | 0.002902345 | 10.389
424 | 503.3258 | 0.02384613 | 0.002838517 | 10.409
425 | 503.6004 | 0.02398586 | 0.002897868 | 10.429
426 | 505.9692 | 0.02407901 | 0.002780995 | 10.449
427 | 507.8922 | 0.02421873 | 0.002815747 | 10.469
428 | 509.4018 | 0.02431188 | 0.002738315 | 10.489
429 | 513.8676 | 0.0244516 | 0.002861467 | 10.509
430 | 514.5435 | 0.02454475 | 0.003100561 | 10.529
431 | 516.985 | 0.02468447 | 0.002873127 | 10.549
432 | 518.8112 | 0.02477762 | 0.002746488 | 10.569
433 | 521.3663 | 0.02491735 | 0.00277011 | 10.589
434 | 522.6196 | 0.0250105 | 0.002992475 | 10.609
435 | 525.0156 | 0.02510365 | 0.003011838 | 10.629
436 | 527.0752 | 0.02524337 | 0.003017386 | 10.649
437 | 528.8474 | 0.02533652 | 0.002812301 | 10.669
438 | 531.0422 | 0.02547624 | 0.002808242 | 10.689
439 | 533.678 | 0.02556939 | 0.002926097 | 10.709
440 | 534.776 | 0.02570911 | 0.003092664 | 10.729
441 | 536.5369 | 0.02584884 | 0.00305139 | 10.749
442 | 540.4586 | 0.02594198 | 0.003068884 | 10.769
443 | 541.8937 | 0.02608171 | 0.003060333 | 10.789
444 | 544.6767 | 0.02617486 | 0.003013912 | 10.809
445 | 548.0698 | 0.02631458 | 0.002947307 | 10.829
446 | 550.0532 | 0.02645431 | 0.003115023 | 10.849
447 | 552.4243 | 0.02654745 | 0.003066425 | 10.869
448 | 553.513 | 0.02668718 | 0.002994484 | 10.889
449 | 555.7235 | 0.0268269 | 0.003173566 | 10.909
450 | 559.4081 | 0.02696662 | 0.003210123 | 10.929
451 | 562.7104 | 0.02705977 | 0.003334259 | 10.949
452 | 564.4799 | 0.0271995 | 0.003246606 | 10.969
453 | 565.7172 | 0.02733922 | 0.003347323 | 10.989
454 | 568.9654 | 0.02747894 | 0.003240465 | 11.009
455 | 572.8903 | 0.02761867 | 0.003167462 | 11.029
456 | 573.9716 | 0.02775839 | 0.003195506 | 11.049
457 | 576.4448 | 0.02789811 | 0.003305668 | 11.069
458 | 579.1695 | 0.02803784 | 0.003460578 | 11.089
459 | 582.895 | 0.02817756 | 0.003193726 | 11.109
460 | 584.4348 | 0.02831728 | 0.003090136 | 11.129
461 | 587.3704 | 0.02845701 | 0.003201298 | 11.149
462 | 589.5695 | 0.02859673 | 0.003308568 | 11.169
463 | 593.6873 | 0.02873645 | 0.003091329 | 11.189
464 | 596.0196 | 0.02887618 | 0.003192317 | 11.209
465 | 598.7653 | 0.0290159 | 0.00343597 | 11.229
466 | 600.6661 | 0.02915562 | 0.003356488 | 11.249
467 | 603.9983 | 0.02929535 | 0.003358789 | 11.269
468 | 606.6904 | 0.02943507 | 0.003463155 | 11.289
469 | 607.3124 | 0.02957479 | 0.003368028 | 11.309
470 | 608.6171 | 0.02971452 | 0.003273324 | 11.329
471 | 612.4266 | 0.02985424 | 0.003107355 | 11.349
472 | 615.0377 | 0.02999396 | 0.003342639 | 11.369
473 | 618.1486 | 0.03013369 | 0.003388726 | 11.389
474 | 620.4174 | 0.03022684 | 0.003358533 | 11.409
475 | 622.4285 | 0.03036656 | 0.003490126 | 11.429
476 | 624.4864 | 0.03050628 | 0.003504598 | 11.449
477 | 626.4111 | 0.03064601 | 0.003603292 | 11.469
478 | 628.1071 | 0.03078573 | 0.003462016 | 11.489
479 | 630.3799 | 0.03092545 | 0.003452701 | 11.509
480 | 633.0865 | 0.0310186 | 0.00352845 | 11.529
481 | 634.3098 | 0.03115832 | 0.003669228 | 11.549
482 | 638.2032 | 0.03129805 | 0.003558133 | 11.569
483 | 640.0079 | 0.03143777 | 0.00378285 | 11.589
484 | 642.6171 | 0.0315775 | 0.003476065 | 11.609
485 | 644.663 | 0.03171722 | 0.003678754 | 11.629
486 | 645.1719 | 0.03181037 | 0.003425924 | 11.649
487 | 649.5033 | 0.03195009 | 0.003747054 | 11.669
488 | 651.9052 | 0.03208982 | 0.003500491 | 11.689
489 | 652.3298 | 0.03222954 | 0.003510225 | 11.709
490 | 654.3068 | 0.03236926 | 0.003649357 | 11.729
491 | 657.6835 | 0.03250899 | 0.00379712 | 11.749
492 | 660.0081 | 0.03264871 | 0.003486125 | 11.769
493 | 662.7756 | 0.03278843 | 0.003792118 | 11.789
494 | 664.9628 | 0.03292816 | 0.003725864 | 11.809
495 | 665.8417 | 0.03306788 | 0.003845644 | 11.829
496 | 668.8384 | 0.0332076 | 0.003593288 | 11.849
497 | 670.1082 | 0.03334733 | 0.003961209 | 11.869
498 | 672.4753 | 0.03348705 | 0.003885316 | 11.889
499 | 673.9315 | 0.03367335 | 0.003971224 | 11.909
500 | 676.7137 | 0.03381307 | 0.003973367 | 11.929
501 | 678.1293 | 0.03395279 | 0.003850673 | 11.949
502 | 680.2999 | 0.03413909 | 0.003653616 | 11.969
503 | 684.0593 | 0.03427882 | 0.003983667 | 11.989
504 | 684.9714 | 0.03441854 | 0.003810878 | 12.009
505 | 686.5018 | 0.03460484 | 0.003770964 | 12.029
506 | 688.1136 | 0.03474456 | 0.003834255 | 12.049
507 | 690.0203 | 0.03488428 | 0.003777181 | 12.069
508 | 692.4805 | 0.03507058 | 0.003932246 | 12.089
509 | 693.6822 | 0.03521031 | 0.003959693 | 12.109
510 | 694.9656 | 0.03539661 | 0.003988449 | 12.129
511 | 696.5854 | 0.03553633 | 0.003763325 | 12.149
512 | 697.249 | 0.03567605 | 0.003749344 | 12.169
513 | 698.2797 | 0.03581577 | 0.00399243 | 12.189
514 | 699.5194 | 0.03600207 | 0.004120627 | 12.209
515 | 700.2289 | 0.0361418 | 0.003997314 | 12.229
516 | 702.3928 | 0.03628152 | 0.003775599 | 12.249
517 | 703.8398 | 0.03642124 | 0.004057596 | 12.269
518 | 705.6096 | 0.03656097 | 0.004020498 | 12.289
519 | 705.1497 | 0.03674726 | 0.004060708 | 12.309
520 | 706.7252 | 0.03688699 | 0.004135504 | 12.329
521 | 708.2108 | 0.03702671 | 0.00401842 | 12.349
522 | 709.3211 | 0.03716644 | 0.004001675 | 12.369
523 | 709.8315 | 0.03730616 | 0.003840539 | 12.389
524 | 710.0427 | 0.03744588 | 0.003871364 | 12.409
525 | 711.6785 | 0.0375856 | 0.004015843 | 12.429
526 | 711.6818 | 0.03772533 | 0.003961789 | 12.449
527 | 713.0137 | 0.03791163 | 0.004173868 | 12.469
528 | 713.640625 | 0.03805135 | 0.004003177 | 12.489
529 | 715.0455 | 0.03819107 | 0.004133497 | 12.509
530 | 716.9452 | 0.0383308 | 0.004004256 | 12.529
531 | 718.7106 | 0.03851709 | 0.004124216 | 12.549
532 | 720.140625 | 0.03865682 | 0.004229603 | 12.569
533 | 720.4055 | 0.03879654 | 0.003936695 | 12.589
534 | 720.9423 | 0.03893626 | 0.003895118 | 12.609
535 | 721.9598 | 0.03912256 | 0.004014901 | 12.629
536 | 724.8539 | 0.03926229 | 0.003948352 | 12.649
537 | 725.7589 | 0.03940201 | 0.004040195 | 12.669
538 | 728.0334 | 0.03958831 | 0.004048165 | 12.689
539 | 728.4955 | 0.03972803 | 0.004113642 | 12.709
540 | 729.4943 | 0.03991433 | 0.003970145 | 12.729
541 | 730.6285 | 0.04010063 | 0.004017881 | 12.749
542 | 733.3397 | 0.04024035 | 0.004426419 | 12.769
543 | 734.09375 | 0.04042665 | 0.004223381 | 12.789
544 | 736.1801 | 0.04061295 | 0.00421761 | 12.809
545 | 737.5311 | 0.04079924 | 0.00397597 | 12.829
546 | 739.2607 | 0.04098554 | 0.004002405 | 12.849
547 | 740.8897 | 0.04112526 | 0.004176369 | 12.869
548 | 743.2886 | 0.04131156 | 0.004172667 | 12.889
549 | 743.3207 | 0.04149786 | 0.004200356 | 12.909
550 | 745.5224 | 0.04163758 | 0.00400489 | 12.929
551 | 748.1049 | 0.04182388 | 0.004307882 | 12.949
552 | 748.5295 | 0.04201018 | 0.004344127 | 12.969
553 | 750.0358 | 0.04214991 | 0.00434139 | 12.989
554 | 750.6486 | 0.0423362 | 0.004415803 | 13.009
555 | 751.7715 | 0.0425225 | 0.004279313 | 13.029
556 | 753.5673 | 0.04266222 | 0.004217895 | 13.049
557 | 755.6305 | 0.04284852 | 0.004283939 | 13.069
558 | 756.6452 | 0.04298825 | 0.004100897 | 13.089
559 | 758.101 | 0.04312797 | 0.004240273 | 13.109
560 | 758.7573 | 0.04331427 | 0.004303307 | 13.129
561 | 760.5399 | 0.04345399 | 0.00415461 | 13.149
562 | 762.265 | 0.04364028 | 0.004396972 | 13.169
563 | 763.5157 | 0.04378001 | 0.004254151 | 13.189
564 | 764.9443 | 0.04391974 | 0.004169195 | 13.209
565 | 766.4468 | 0.04410603 | 0.004478107 | 13.229
566 | 768.0927 | 0.04424576 | 0.004575177 | 13.249
567 | 769.6531 | 0.04438548 | 0.004228469 | 13.269
568 | 769.7993 | 0.04457177 | 0.004188398 | 13.289
569 | 771.0401 | 0.0447115 | 0.004465411 | 13.309
570 | 772.9029 | 0.0448978 | 0.004209701 | 13.329
571 | 773.8536 | 0.04503752 | 0.004386425 | 13.349
572 | 776.0698 | 0.04522382 | 0.004485882 | 13.369
573 | 776.4003 | 0.04536354 | 0.004391211 | 13.389
574 | 778.7197 | 0.04554984 | 0.00438474 | 13.409
575 | 779.8093 | 0.04568957 | 0.00430763 | 13.429
576 | 781.4974 | 0.04587586 | 0.004482282 | 13.449
577 | 783.0968 | 0.04606216 | 0.004377922 | 13.469
578 | 785.5004 | 0.04620188 | 0.004549701 | 13.489
579 | 787.2577 | 0.04638818 | 0.004388501 | 13.509
580 | 789.8978 | 0.04657448 | 0.004460531 | 13.529
581 | 789.8558 | 0.04676078 | 0.004563684 | 13.549
582 | 792.5349 | 0.04694708 | 0.00453905 | 13.569
583 | 794.1708 | 0.04713337 | 0.00443783 | 13.589
584 | 795.9756 | 0.04731967 | 0.004483559 | 13.609
585 | 797.5663 | 0.04750597 | 0.004538057 | 13.629
586 | 799.5892 | 0.04769227 | 0.00459246 | 13.649
587 | 800.3423 | 0.04787856 | 0.00453502 | 13.669
588 | 803.3571 | 0.04806486 | 0.004525837 | 13.689
589 | 805.559 | 0.04825116 | 0.00451907 | 13.709
590 | 807.9645 | 0.04843746 | 0.004620363 | 13.729
591 | 808.7424 | 0.04862375 | 0.004617724 | 13.749
592 | 811.1993 | 0.04881005 | 0.00466947 | 13.769
593 | 812.7331 | 0.04899635 | 0.004682985 | 13.789
594 | 813.5088 | 0.04913608 | 0.004446164 | 13.809
595 | 814.1005 | 0.04932237 | 0.004607695 | 13.829
596 | 816.0555 | 0.04950867 | 0.004536075 | 13.849
597 | 816.8887 | 0.04969497 | 0.004654121 | 13.869
598 | 819.7457 | 0.0498347 | 0.004595993 | 13.889
599 | 820.7198 | 0.05002099 | 0.004651037 | 13.909
600 | 822.2632 | 0.05016071 | 0.004490753 | 13.929
601 | 823.3814 | 0.05034701 | 0.004640076 | 13.949
602 | 824.5085 | 0.05053331 | 0.004623 | 13.969
603 | 825.9889 | 0.05067304 | 0.004512225 | 13.989
604 | 827.8453 | 0.05085933 | 0.004673275 | 14.009
605 | 829.3151 | 0.05104563 | 0.004759621 | 14.029
606 | 830.8314 | 0.05118535 | 0.004767278 | 14.049
607 | 832.952 | 0.05137165 | 0.004697803 | 14.069
608 | 834.3073 | 0.05155795 | 0.004594 | 14.089
609 | 834.4774 | 0.05174425 | 0.004584534 | 14.109
610 | 838.1119 | 0.05193055 | 0.004601284 | 14.129
611 | 838.5291 | 0.05211684 | 0.00477815 | 14.149
612 | 841.4557 | 0.05225656 | 0.004781368 | 14.169
613 | 842.2894 | 0.05248944 | 0.0048449 | 14.189
614 | 845.0449 | 0.05267574 | 0.004773471 | 14.209
615 | 847.3708 | 0.05286203 | 0.004786848 | 14.229
616 | 849.2896 | 0.05304833 | 0.004619404 | 14.249
617 | 850.0896 | 0.05323463 | 0.004787146 | 14.269
618 | 850.8672 | 0.05342093 | 0.004874763 | 14.289
619 | 854.2727 | 0.0536538 | 0.0049584 | 14.309
620 | 856.3066 | 0.0538401 | 0.004819153 | 14.329
621 | 859.0043 | 0.05402639 | 0.004793661 | 14.349
622 | 861.4304 | 0.05425927 | 0.004911127 | 14.369
623 | 863.6624 | 0.05444557 | 0.004819146 | 14.389
624 | 864.6509 | 0.05463187 | 0.004961511 | 14.409
625 | 866.451 | 0.05481816 | 0.004912858 | 14.429
626 | 867.5604 | 0.05500446 | 0.00506081 | 14.449
627 | 869.8505 | 0.05519076 | 0.005075852 | 14.469
628 | 870.57 | 0.05537706 | 0.005044878 | 14.489
629 | 873.1587 | 0.05556335 | 0.004887235 | 14.509
630 | 874.8204 | 0.05574965 | 0.004947726 | 14.529
631 | 875.3588 | 0.05593595 | 0.004958474 | 14.549
632 | 877.2058 | 0.05612225 | 0.005121383 | 14.569
633 | 878.3681 | 0.05630855 | 0.0050922 | 14.589
634 | 879.7725 | 0.05644827 | 0.004967118 | 14.609
635 | 881.1707 | 0.05663457 | 0.004953026 | 14.629
636 | 883.6214 | 0.05682087 | 0.004922889 | 14.649
637 | 885.4623 | 0.05700716 | 0.0052206 | 14.669
638 | 886.8309 | 0.05719346 | 0.005057566 | 14.689
639 | 888.6439 | 0.05733319 | 0.005120771 | 14.709
640 | 890.5239 | 0.05751948 | 0.004990417 | 14.729
641 | 891.5724 | 0.05770578 | 0.005385719 | 14.749
642 | 893.48 | 0.05789208 | 0.005126316 | 14.769
643 | 895.8037 | 0.05807837 | 0.005067835 | 14.789
644 | 896.837 | 0.05826467 | 0.005126994 | 14.809
645 | 897.7209 | 0.05849755 | 0.005131378 | 14.829
646 | 900.8796 | 0.05868385 | 0.005289363 | 14.849
647 | 904.4257 | 0.05887014 | 0.005259324 | 14.869
648 | 904.7944 | 0.05905644 | 0.005319401 | 14.889
649 | 907.8802 | 0.05928931 | 0.00547324 | 14.909
650 | 909.9863 | 0.05952219 | 0.005240806 | 14.929
651 | 910.4511 | 0.05970848 | 0.005235648 | 14.949
652 | 914.392 | 0.05989478 | 0.005308576 | 14.969
653 | 915.332 | 0.06012765 | 0.005138768 | 14.989
654 | 917.1233 | 0.06036053 | 0.005360061 | 15.009
655 | 919.447 | 0.06054682 | 0.00520653 | 15.029
656 | 921.2444 | 0.06073312 | 0.005375764 | 15.049
657 | 922.9125 | 0.06096599 | 0.005068663 | 15.069
658 | 926.34375 | 0.06115229 | 0.005602588 | 15.089
659 | 927.7867 | 0.06138517 | 0.005306797 | 15.109
660 | 928.6024 | 0.06157147 | 0.005298596 | 15.129
661 | 930.9637 | 0.06180433 | 0.005422287 | 15.149
662 | 932.7867 | 0.06199064 | 0.005515338 | 15.169
663 | 934.2773 | 0.06217693 | 0.005632558 | 15.189
664 | 934.5695 | 0.06236323 | 0.005367081 | 15.209
665 | 937.0613 | 0.06254952 | 0.005442907 | 15.229
666 | 939.5554 | 0.06273582 | 0.005202273 | 15.249
667 | 941.0619 | 0.06296869 | 0.005273296 | 15.269
668 | 942.3137 | 0.06315499 | 0.005650453 | 15.289
669 | 943.9987 | 0.06334129 | 0.005639443 | 15.309
670 | 946.6759 | 0.06352759 | 0.005478283 | 15.329
671 | 946.5541 | 0.06371389 | 0.005529828 | 15.349
672 | 949.6774 | 0.06390019 | 0.005591892 | 15.369
673 | 950.3436 | 0.06413306 | 0.005684255 | 15.389
674 | 952.5027 | 0.06431936 | 0.005457195 | 15.409
675 | 954.3848 | 0.06450565 | 0.00551993 | 15.429
676 | 956.7852 | 0.06473852 | 0.005445926 | 15.449
677 | 958.7988 | 0.06492482 | 0.005715857 | 15.469
678 | 960.5389 | 0.0651577 | 0.005339213 | 15.489
679 | 962.6074 | 0.065344 | 0.005688214 | 15.509
680 | 965.0356 | 0.06557687 | 0.005426883 | 15.529
681 | 967.0803 | 0.06580974 | 0.005440493 | 15.549
682 | 970.5422 | 0.06604261 | 0.005746185 | 15.569
683 | 971.7435 | 0.06627548 | 0.00559466 | 15.589
684 | 974.2178 | 0.06650836 | 0.005374315 | 15.609
685 | 976.4755 | 0.06674123 | 0.005632171 | 15.629
686 | 978.8915 | 0.06697411 | 0.005673654 | 15.649
687 | 981.1517 | 0.06720697 | 0.005615108 | 15.669
688 | 983.2134 | 0.06739327 | 0.005559701 | 15.689
689 | 983.8345 | 0.06762614 | 0.005722708 | 15.709
690 | 987.9232 | 0.06785901 | 0.005667562 | 15.729
691 | 988.241 | 0.06804532 | 0.005830779 | 15.749
692 | 991.2266 | 0.06827818 | 0.00597074 | 15.769
693 | 991.5775 | 0.06846449 | 0.005930819 | 15.789
694 | 993.9285 | 0.06869736 | 0.005812428 | 15.809
695 | 996.6449 | 0.06888366 | 0.005866802 | 15.829
696 | 997.3655 | 0.06906995 | 0.005953985 | 15.849
697 | 999.3406 | 0.06930283 | 0.005948162 | 15.869
698 | 1001.704 | 0.06948912 | 0.005607336 | 15.889
699 | 1001.358 | 0.06967542 | 0.005803919 | 15.909
700 | 1004.121 | 0.06990829 | 0.005893745 | 15.929
701 | 1005.906 | 0.07009459 | 0.005733431 | 15.949
702 | 1007.565 | 0.07032746 | 0.005855805 | 15.969
703 | 1009.369 | 0.07051376 | 0.006008229 | 15.989
704 | 1011.854 | 0.07070006 | 0.005704748 | 16.009
705 | 1013.236 | 0.07093293 | 0.005873646 | 16.029
706 | 1016.453125 | 0.07116581 | 0.005857656 | 16.049
707 | 1017.713 | 0.0713521 | 0.006098363 | 16.069
708 | 1020.114 | 0.07158497 | 0.006062189 | 16.089
709 | 1022.797 | 0.07181784 | 0.005992044 | 16.109
710 | 1025.48 | 0.07205072 | 0.006036551 | 16.129
711 | 1026.158 | 0.0722836 | 0.006228091 | 16.149
712 | 1028.703 | 0.07251646 | 0.006087985 | 16.169
713 | 1032.625 | 0.07274934 | 0.006044493 | 16.189
714 | 1034.281 | 0.07302879 | 0.005950736 | 16.209
715 | 1036.415 | 0.07326165 | 0.006259414 | 16.229
716 | 1038.833 | 0.07349453 | 0.005868119 | 16.249
717 | 1041.321 | 0.0737274 | 0.006107802 | 16.269
718 | 1043.694 | 0.07396028 | 0.006141226 | 16.289
719 | 1043.915 | 0.07414657 | 0.00619153 | 16.309
720 | 1046.892 | 0.07437944 | 0.006119893 | 16.329
721 | 1048.528 | 0.07461232 | 0.006243431 | 16.349
722 | 1050.81 | 0.07484519 | 0.006196418 | 16.369
723 | 1053.128 | 0.07503149 | 0.006165513 | 16.389
724 | 1054.027 | 0.07526435 | 0.006200882 | 16.409
725 | 1055.634 | 0.07549724 | 0.006156008 | 16.429
726 | 1058.808 | 0.07568353 | 0.006318784 | 16.449
727 | 1058.979 | 0.0759164 | 0.006178624 | 16.469
728 | 1061.534 | 0.0761027 | 0.006107493 | 16.489
729 | 1065.205 | 0.07633557 | 0.006154519 | 16.509
730 | 1065.226 | 0.07652187 | 0.006424949 | 16.529
731 | 1067.389 | 0.07675474 | 0.006282071 | 16.549
732 | 1068.148 | 0.07698761 | 0.006368055 | 16.569
733 | 1070.954 | 0.07722049 | 0.006316102 | 16.589
734 | 1073.449 | 0.07740679 | 0.006402142 | 16.609
735 | 1075.09375 | 0.07763966 | 0.006507139 | 16.629
736 | 1076.745 | 0.07787253 | 0.006450049 | 16.649
737 | 1079.425 | 0.07815198 | 0.006439894 | 16.669
738 | 1083.857 | 0.07838484 | 0.006339455 | 16.689
739 | 1083.63 | 0.07861772 | 0.00659714 | 16.709
740 | 1088.101 | 0.07889717 | 0.006535477 | 16.729
741 | 1090.676 | 0.07913004 | 0.006385386 | 16.749
742 | 1092.825 | 0.07940949 | 0.006405945 | 16.769
743 | 1093.974 | 0.07964236 | 0.006238865 | 16.789
744 | 1097.906 | 0.0799218 | 0.006383214 | 16.809
745 | 1099.442 | 0.08015468 | 0.00648188 | 16.829
746 | 1101.521 | 0.08038755 | 0.006451732 | 16.849
747 | 1104.158 | 0.08062043 | 0.006222633 | 16.869
748 | 1104.294 | 0.0808533 | 0.006625918 | 16.889
749 | 1107.783 | 0.08108617 | 0.006374599 | 16.909
750 | 1109.317 | 0.08131904 | 0.006493467 | 16.929
751 | 1111.672 | 0.08155192 | 0.006734959 | 16.949
752 | 1112.621 | 0.08178478 | 0.00666972 | 16.969
753 | 1116.098 | 0.08197108 | 0.006684112 | 16.989
754 | 1117.348 | 0.08220395 | 0.006699969 | 17.009
755 | 1119.804 | 0.08243683 | 0.006511982 | 17.029
756 | 1122.52 | 0.08266971 | 0.006730869 | 17.049
757 | 1124.068 | 0.08290257 | 0.006805411 | 17.069
758 | 1126.066 | 0.08308887 | 0.006738681 | 17.089
759 | 1127.576 | 0.08332174 | 0.006735811 | 17.109
760 | 1129.511 | 0.08355462 | 0.006657462 | 17.129
761 | 1133.118 | 0.08378748 | 0.006823589 | 17.149
762 | 1133.409 | 0.08402036 | 0.006780679 | 17.169
763 | 1136.328 | 0.08425324 | 0.00680188 | 17.189
764 | 1139.218 | 0.08453268 | 0.006667915 | 17.209
765 | 1142.345 | 0.08476555 | 0.006555728 | 17.229
766 | 1144.835 | 0.08499843 | 0.006917332 | 17.249
767 | 1147.743 | 0.08527787 | 0.006826922 | 17.269
768 | 1150.439 | 0.08551074 | 0.00670131 | 17.289
769 | 1153.12 | 0.0857902 | 0.006816953 | 17.309
770 | 1154.773 | 0.08606964 | 0.006865012 | 17.329
771 | 1156.681 | 0.08630251 | 0.006959627 | 17.349
772 | 1160.778 | 0.08658196 | 0.006620028 | 17.369
773 | 1162.93 | 0.08681483 | 0.006950745 | 17.389
774 | 1164.736 | 0.0870477 | 0.006931639 | 17.409
775 | 1165.791 | 0.08728057 | 0.006725019 | 17.429
776 | 1169.181 | 0.08751345 | 0.006978578 | 17.449
777 | 1170.193 | 0.08774632 | 0.006893089 | 17.469
778 | 1173.063 | 0.08797919 | 0.00698721 | 17.489
779 | 1175.005 | 0.08821207 | 0.006877595 | 17.509
780 | 1176.246 | 0.08844494 | 0.006898912 | 17.529
781 | 1177.769 | 0.08863123 | 0.006958694 | 17.549
782 | 1179.254 | 0.08886411 | 0.007047558 | 17.569
783 | 1181.594 | 0.08909697 | 0.007159064 | 17.589
784 | 1185.213 | 0.08932986 | 0.007052186 | 17.609
785 | 1185.919 | 0.08956272 | 0.006947801 | 17.629
786 | 1188.829 | 0.0897956 | 0.006907935 | 17.649
787 | 1189.176 | 0.09002847 | 0.007176011 | 17.669
788 | 1192.575 | 0.09030791 | 0.007046021 | 17.689
789 | 1195.791 | 0.09054079 | 0.007038023 | 17.709
790 | 1198.076 | 0.09082023 | 0.007071063 | 17.729
791 | 1199.894 | 0.09109968 | 0.00712722 | 17.749
792 | 1203.768 | 0.09133256 | 0.006860764 | 17.769
793 | 1205.801 | 0.091612 | 0.007044877 | 17.789
794 | 1208.816 | 0.09189144 | 0.006888345 | 17.809
795 | 1211.458 | 0.09217089 | 0.007024198 | 17.829
796 | 1214.574 | 0.09245034 | 0.007283663 | 17.849
797 | 1217.307 | 0.09268322 | 0.007319168 | 17.869
798 | 1220.152 | 0.09296266 | 0.007233337 | 17.889
799 | 1221.564 | 0.09319554 | 0.007185354 | 17.909
800 | 1226.159 | 0.09347498 | 0.007298881 | 17.929
801 | 1226.089 | 0.09370785 | 0.00745079 | 17.949
802 | 1228.498 | 0.0939873 | 0.007438184 | 17.969
803 | 1231.707 | 0.09422017 | 0.007536135 | 17.989
804 | 1233.705 | 0.09445305 | 0.007410448 | 18.009
805 | 1235.536 | 0.0947325 | 0.006883258 | 18.029
806 | 1237.688 | 0.09496536 | 0.007428878 | 18.049
807 | 1241.035 | 0.09519824 | 0.007276852 | 18.069
808 | 1241.329 | 0.09543111 | 0.007499623 | 18.089
809 | 1243.319 | 0.09566398 | 0.00750662 | 18.109
810 | 1246.693 | 0.09589685 | 0.00741189 | 18.129
811 | 1248.127 | 0.09617631 | 0.007499306 | 18.149
812 | 1250.828 | 0.09645575 | 0.007485101 | 18.169
813 | 1254.378 | 0.09668862 | 0.007430185 | 18.189
814 | 1258.18 | 0.09696807 | 0.007423865 | 18.209
815 | 1258.636 | 0.09724751 | 0.007674387 | 18.229
816 | 1263.579 | 0.09748038 | 0.007436411 | 18.249
817 | 1264.119 | 0.09775983 | 0.007441052 | 18.269
818 | 1267.674 | 0.09803928 | 0.00769635 | 18.289
819 | 1271.756 | 0.0983653 | 0.007673281 | 18.309
820 | 1274.659 | 0.09864475 | 0.007655305 | 18.329
821 | 1277.221 | 0.09887762 | 0.007597342 | 18.349
822 | 1280.609 | 0.09915706 | 0.007408852 | 18.369
823 | 1281.414 | 0.09943651 | 0.007666938 | 18.389
824 | 1284.157 | 0.09971597 | 0.007417584 | 18.409
825 | 1285.844 | 0.09994883 | 0.007612212 | 18.429
826 | 1289.038 | 0.1002283 | 0.007619685 | 18.449
827 | 1291.995 | 0.1004612 | 0.007623935 | 18.469
828 | 1294.135 | 0.1007406 | 0.007503768 | 18.489
829 | 1296.555 | 0.1009735 | 0.007718634 | 18.509
830 | 1297.4375 | 0.1012063 | 0.007982988 | 18.529
831 | 1301.6 | 0.1014858 | 0.007721489 | 18.549
832 | 1302.823 | 0.1017187 | 0.008017561 | 18.569
833 | 1303.878 | 0.1019981 | 0.007797837 | 18.589
834 | 1307.601 | 0.102231 | 0.007819168 | 18.609
835 | 1308.661 | 0.1025104 | 0.007764094 | 18.629
836 | 1311.492 | 0.1027433 | 0.007881124 | 18.649
837 | 1315.537 | 0.1030227 | 0.007932334 | 18.669
838 | 1317.475 | 0.1033022 | 0.007746709 | 18.689
839 | 1320.637 | 0.1035816 | 0.008040305 | 18.709
840 | 1324.016 | 0.1038611 | 0.008000903 | 18.729
841 | 1326.433 | 0.1041871 | 0.007958568 | 18.749
842 | 1330.826 | 0.1044666 | 0.00811667 | 18.769
843 | 1332.679 | 0.1047926 | 0.007855134 | 18.789
844 | 1335.628 | 0.105072 | 0.007986248 | 18.809
845 | 1338.633 | 0.1053515 | 0.008133417 | 18.829
846 | 1341.741 | 0.1056309 | 0.008196876 | 18.849
847 | 1344.745 | 0.1059104 | 0.008088115 | 18.869
848 | 1347.039 | 0.1061898 | 0.008179154 | 18.889
849 | 1349.701 | 0.1064693 | 0.008330811 | 18.909
850 | 1350.954 | 0.1067487 | 0.008188083 | 18.929
851 | 1353.968 | 0.1070282 | 0.008336981 | 18.949
852 | 1357.565 | 0.107261 | 0.007971497 | 18.969
853 | 1359.109 | 0.1075405 | 0.008243871 | 18.989
854 | 1361.089 | 0.1077733 | 0.008273272 | 19.009
855 | 1362.022 | 0.1080528 | 0.008225086 | 19.029
856 | 1365.132 | 0.1083322 | 0.008097059 | 19.049
857 | 1366.393 | 0.1085651 | 0.008112182 | 19.069
858 | 1371.009 | 0.1088446 | 0.00824618 | 19.089
859 | 1371.111 | 0.109124 | 0.00838366 | 19.109
860 | 1374.974 | 0.1094035 | 0.008321437 | 19.129
861 | 1378.673 | 0.1096829 | 0.008357921 | 19.149
862 | 1379.506 | 0.1099623 | 0.008679763 | 19.169
863 | 1384.592 | 0.1102418 | 0.008344854 | 19.189
864 | 1386.507 | 0.1105212 | 0.008569203 | 19.209
865 | 1389.304 | 0.1108473 | 0.008521646 | 19.229
866 | 1391.596 | 0.1111267 | 0.008474843 | 19.249
867 | 1396.59375 | 0.1114527 | 0.008548688 | 19.269
868 | 1399.616 | 0.1117322 | 0.008620623 | 19.289
869 | 1401.885 | 0.1120116 | 0.008568134 | 19.309
870 | 1406.025 | 0.1122911 | 0.008604607 | 19.329
871 | 1406.42 | 0.1125705 | 0.008612258 | 19.349
872 | 1410.179 | 0.11285 | 0.008577577 | 19.369
873 | 1413.743 | 0.1131294 | 0.008476574 | 19.389
874 | 1412.039 | 0.1134089 | 0.008677362 | 19.409
875 | 1417.518 | 0.1136883 | 0.00871939 | 19.429
876 | 1419.109 | 0.1139212 | 0.008661501 | 19.449
877 | 1422.336 | 0.1142006 | 0.008630253 | 19.469
878 | 1424.216 | 0.1144801 | 0.008699682 | 19.489
879 | 1427.751 | 0.1147595 | 0.008617257 | 19.509
880 | 1429.681 | 0.115039 | 0.008648015 | 19.529
881 | 1431.584 | 0.1153184 | 0.00862322 | 19.549
882 | 1435.766 | 0.1155979 | 0.008678348 | 19.569
883 | 1438.079 | 0.1158773 | 0.008737163 | 19.589
884 | 1440.096 | 0.1161567 | 0.008632347 | 19.609
885 | 1443.492 | 0.1164828 | 0.008753914 | 19.629
886 | 1446.839 | 0.1168088 | 0.008792055 | 19.649
887 | 1451.104 | 0.1170882 | 0.008647474 | 19.669
888 | 1453.689 | 0.1174143 | 0.008673795 | 19.689
889 | 1456.351 | 0.1177403 | 0.00877378 | 19.709
890 | 1459.994 | 0.1180197 | 0.008925214 | 19.729
891 | 1464.327 | 0.1183457 | 0.008946782 | 19.749
892 | 1465.761 | 0.1186252 | 0.008872457 | 19.769
893 | 1468.871 | 0.1189047 | 0.008987707 | 19.789
894 | 1471.682 | 0.1191841 | 0.008976553 | 19.809
895 | 1474.851 | 0.1194635 | 0.008937399 | 19.829
896 | 1476.577 | 0.119743 | 0.008948336 | 19.849
897 | 1478.69 | 0.1200224 | 0.009115254 | 19.869
898 | 1481.284 | 0.1203019 | 0.008751633 | 19.889
899 | 1482.111 | 0.1205813 | 0.008957983 | 19.909
900 | 1484.345 | 0.1208608 | 0.008890488 | 19.929
901 | 1487.618 | 0.1211402 | 0.009196915 | 19.949
902 | 1488.861 | 0.1214197 | 0.009151434 | 19.969
903 | 1495.195 | 0.1216991 | 0.00911337 | 19.989
904 | 1495.125 | 0.1219786 | 0.009065207 | 20.009
905 | 1498.566 | 0.122258 | 0.009146865 | 20.029
906 | 1501.14 | 0.122584 | 0.009279917 | 20.049
907 | 1503.417 | 0.1228635 | 0.009320574 | 20.069
908 | 1506.788 | 0.1231895 | 0.00936541 | 20.089
909 | 1512.242 | 0.1235155 | 0.009280388 | 20.109
910 | 1515.22 | 0.1238415 | 0.009380069 | 20.129
911 | 1517.044 | 0.124121 | 0.009322894 | 20.149
912 | 1519.953 | 0.124447 | 0.009383916 | 20.169
913 | 1524.946 | 0.124773 | 0.009343436 | 20.189
914 | 1527.957 | 0.1250525 | 0.009316456 | 20.209
915 | 1531.496 | 0.1253785 | 0.009294071 | 20.229
916 | 1533.786 | 0.1256579 | 0.009604625 | 20.249
917 | 1536.322 | 0.1259374 | 0.009534639 | 20.269
918 | 1540.29 | 0.1262168 | 0.009459943 | 20.289
919 | 1542.561 | 0.1264963 | 0.009380046 | 20.309
920 | 1543.495 | 0.1267757 | 0.009489017 | 20.329
921 | 1546.337 | 0.1270552 | 0.00968067 | 20.349
922 | 1548.811 | 0.1273812 | 0.009442507 | 20.369
923 | 1552.579 | 0.1276606 | 0.00961048 | 20.389
924 | 1554.346 | 0.1279401 | 0.009742992 | 20.409
925 | 1556.543 | 0.1282195 | 0.009571705 | 20.429
926 | 1561.177 | 0.1285456 | 0.009821989 | 20.449
927 | 1564.11 | 0.128825 | 0.009799455 | 20.469
928 | 1566.905 | 0.129151 | 0.009606132 | 20.489
929 | 1569.874 | 0.129477 | 0.00973912 | 20.509
930 | 1574.597 | 0.1298496 | 0.009879511 | 20.529
931 | 1578.87 | 0.1301757 | 0.009625093 | 20.549
932 | 1582.062 | 0.1305017 | 0.009793465 | 20.569
933 | 1585.328 | 0.1308277 | 0.009873541 | 20.589
934 | 1587.257 | 0.1311072 | 0.009655346 | 20.609
935 | 1591.759 | 0.1314332 | 0.009929437 | 20.629
936 | 1594.018 | 0.1317592 | 0.009725634 | 20.649
937 | 1596.842 | 0.1320387 | 0.009659861 | 20.669
938 | 1599.735 | 0.1323647 | 0.00986906 | 20.689
939 | 1601.605 | 0.1326441 | 0.009724637 | 20.709
940 | 1603.606 | 0.1329236 | 0.009967827 | 20.729
941 | 1607.961 | 0.1332496 | 0.009957686 | 20.749
942 | 1609.588 | 0.133529 | 0.009735502 | 20.769
943 | 1613.181 | 0.1338085 | 0.009847799 | 20.789
944 | 1614.944 | 0.1341345 | 0.01012697 | 20.809
945 | 1618.802 | 0.1344139 | 0.01010598 | 20.829
946 | 1620.724 | 0.13474 | 0.01010659 | 20.849
947 | 1624.22 | 0.135066 | 0.01009752 | 20.869
948 | 1627.531 | 0.135392 | 0.01010461 | 20.889
949 | 1631.731 | 0.135718 | 0.01013245 | 20.909
950 | 1634.316 | 0.1360441 | 0.01013842 | 20.929
951 | 1638.591 | 0.1364166 | 0.01015308 | 20.949
952 | 1641.663 | 0.1367427 | 0.01013439 | 20.969
953 | 1645.475 | 0.1370687 | 0.01028809 | 20.989
954 | 1648.706 | 0.1373947 | 0.009981864 | 21.009
955 | 1653.253 | 0.1377207 | 0.01040617 | 21.029
956 | 1654.612 | 0.1380468 | 0.01040197 | 21.049
957 | 1658.506 | 0.1383728 | 0.01035949 | 21.069
958 | 1661.248 | 0.1386522 | 0.01040585 | 21.089
959 | 1662.821 | 0.1389782 | 0.01016995 | 21.109
960 | 1664.95 | 0.1392577 | 0.0104804 | 21.129
961 | 1668.303 | 0.1395371 | 0.01035012 | 21.149
962 | 1671.748 | 0.1398632 | 0.01039371 | 21.169
963 | 1672.843 | 0.1401426 | 0.01067265 | 21.189
964 | 1676.631 | 0.1404221 | 0.010662 | 21.209
965 | 1680.264 | 0.1407481 | 0.01048626 | 21.229
966 | 1682.53 | 0.1410741 | 0.01065424 | 21.249
967 | 1685.171 | 0.1414001 | 0.01057711 | 21.269
968 | 1689.133 | 0.1417261 | 0.01049275 | 21.289
969 | 1692.525 | 0.1420522 | 0.01052834 | 21.309
970 | 1695.909 | 0.1424248 | 0.01056072 | 21.329
971 | 1701.492 | 0.1427508 | 0.01078703 | 21.349
972 | 1705.305 | 0.1431234 | 0.01064286 | 21.369
973 | 1708.506 | 0.1434494 | 0.01073263 | 21.389
974 | 1711.743 | 0.1437754 | 0.01077828 | 21.409
975 | 1714.63 | 0.144148 | 0.01067986 | 21.429
976 | 1718.103 | 0.144474 | 0.0107649 | 21.449
977 | 1721.171875 | 0.1447535 | 0.01066195 | 21.469
978 | 1723.66 | 0.1450795 | 0.01059527 | 21.489
979 | 1726.78 | 0.1454055 | 0.01081984 | 21.509
980 | 1729.754 | 0.1457316 | 0.01080419 | 21.529
981 | 1731.941 | 0.146011 | 0.01097631 | 21.549
982 | 1733.827 | 0.146337 | 0.01090058 | 21.569
983 | 1737.856 | 0.146663 | 0.01076286 | 21.589
984 | 1740.419 | 0.1469425 | 0.01093037 | 21.609
985 | 1744.522 | 0.1472685 | 0.01081381 | 21.629
986 | 1746.286 | 0.1475945 | 0.01079621 | 21.649
987 | 1749.204 | 0.1479206 | 0.01118585 | 21.669
988 | 1753.316 | 0.1482931 | 0.01109714 | 21.689
989 | 1757.111 | 0.1486192 | 0.01099836 | 21.709
990 | 1761.67 | 0.1489918 | 0.01110144 | 21.729
991 | 1764.568 | 0.1493178 | 0.01123654 | 21.749
992 | 1767.492 | 0.1496904 | 0.01125235 | 21.769
993 | 1770.883 | 0.1500164 | 0.01103866 | 21.789
994 | 1775.699 | 0.1503424 | 0.01113362 | 21.809
995 | 1777.077 | 0.150715 | 0.01126963 | 21.829
996 | 1780.306 | 0.151041 | 0.01107721 | 21.849
997 | 1783.392 | 0.1513205 | 0.01121652 | 21.869
998 | 1785.969 | 0.1516465 | 0.01130482 | 21.889
999 | 1787.843 | 0.1519725 | 0.01128229 | 21.909
1000 | 1790.699 | 0.1522986 | 0.0113334 | 21.929
1001 | 1794.382 | 0.152578 | 0.01136924 | 21.949
1002 | 1796.673 | 0.152904 | 0.01131964 | 21.969
1003 | 1800.741 | 0.15323 | 0.011068 | 21.989
1004 | 1804.258 | 0.1535561 | 0.01133505 | 22.009
1005 | 1806.536 | 0.1538821 | 0.01129501 | 22.029
1006 | 1811.396 | 0.1542081 | 0.0114652 | 22.049
1007 | 1813.428 | 0.1545807 | 0.01142294 | 22.069
1008 | 1817.767 | 0.1549067 | 0.01159969 | 22.089
1009 | 1822.228 | 0.1552793 | 0.01147245 | 22.109
1010 | 1826.166 | 0.1556519 | 0.01159575 | 22.129
1011 | 1830.421 | 0.1560245 | 0.01173984 | 22.149
1012 | 1835.939 | 0.1563971 | 0.01153009 | 22.169
1013 | 1836.4 | 0.1567231 | 0.01172005 | 22.189
1014 | 1841.374 | 0.1570957 | 0.01172936 | 22.209
1015 | 1844.503 | 0.1574217 | 0.01188171 | 22.229
1016 | 1847.638 | 0.1577478 | 0.01177216 | 22.249
1017 | 1849.952 | 0.1580738 | 0.0117756 | 22.269
1018 | 1853.35 | 0.1583998 | 0.01180162 | 22.289
1019 | 1855.461 | 0.1587258 | 0.01169928 | 22.309
1020 | 1859.516 | 0.1590519 | 0.01164262 | 22.329
1021 | 1862.259 | 0.1593313 | 0.01187977 | 22.349
1022 | 1864.883 | 0.1597039 | 0.01185681 | 22.369
1023 | 1868.186 | 0.1599833 | 0.01198682 | 22.389
1024 | 1871.578 | 0.1603559 | 0.01187969 | 22.409
1025 | 1874.003 | 0.1606819 | 0.01181232 | 22.429
1026 | 1878.679 | 0.1610546 | 0.01189002 | 22.449
1027 | 1882.927 | 0.1614271 | 0.01186715 | 22.469
1028 | 1886.094 | 0.1617997 | 0.01189637 | 22.489
1029 | 1890.694 | 0.1621723 | 0.01207922 | 22.509
1030 | 1895.24 | 0.1625449 | 0.01201543 | 22.529
1031 | 1898.95 | 0.1629175 | 0.01227494 | 22.549
1032 | 1902.65 | 0.1632901 | 0.01212511 | 22.569
1033 | 1905.029 | 0.1636161 | 0.0122601 | 22.589
1034 | 1908.223 | 0.1639887 | 0.01237718 | 22.609
1035 | 1911.364 | 0.1643148 | 0.01213453 | 22.629
1036 | 1914.289 | 0.1646408 | 0.01238219 | 22.649
1037 | 1916.235 | 0.1649668 | 0.01224085 | 22.669
1038 | 1919.506 | 0.1652928 | 0.0122868 | 22.689
1039 | 1923.504 | 0.1656189 | 0.01224951 | 22.709
1040 | 1925.082 | 0.1659449 | 0.0122541 | 22.729
1041 | 1928.75 | 0.1663175 | 0.01240711 | 22.749
1042 | 1932.389 | 0.1666435 | 0.01249462 | 22.769
1043 | 1936.464 | 0.1670161 | 0.01228278 | 22.789
1044 | 1940.702 | 0.1673887 | 0.01231288 | 22.809
1045 | 1942.672 | 0.1677613 | 0.0121948 | 22.829
1046 | 1948.059 | 0.1681339 | 0.0124581 | 22.849
1047 | 1952.86 | 0.168553 | 0.0126039 | 22.869
1048 | 1957.102 | 0.1689256 | 0.01258142 | 22.889
1049 | 1961.031 | 0.1692982 | 0.01261215 | 22.909
1050 | 1964.102 | 0.1696708 | 0.01253744 | 22.929
1051 | 1969.233 | 0.1699969 | 0.01260856 | 22.949
1052 | 1971.788 | 0.1703229 | 0.01253782 | 22.969
1053 | 1974.743 | 0.1706955 | 0.01260621 | 22.989
1054 | 1976.744 | 0.1710215 | 0.01258181 | 23.009
1055 | 1978.782 | 0.1713941 | 0.01263706 | 23.029
1056 | 1983.634 | 0.1717201 | 0.01281227 | 23.049
1057 | 1985.636 | 0.1720461 | 0.01252849 | 23.069
1058 | 1988.698 | 0.1723722 | 0.0128033 | 23.089
1059 | 1991.319 | 0.1727448 | 0.0128868 | 23.109
1060 | 1994.919 | 0.1730708 | 0.01285924 | 23.129
1061 | 1999.246 | 0.1734434 | 0.01266582 | 23.149
1062 | 2003.291 | 0.173816 | 0.0128794 | 23.169
1063 | 2007.298 | 0.1742351 | 0.01282515 | 23.189
1064 | 2011.993 | 0.1746077 | 0.01284178 | 23.209
1065 | 2014.82 | 0.1749803 | 0.01289584 | 23.229
1066 | 2018.723 | 0.1753995 | 0.01310587 | 23.249
1067 | 2023.276 | 0.1757721 | 0.01285507 | 23.269
1068 | 2026.563 | 0.1761447 | 0.012965 | 23.289
1069 | 2029.696 | 0.1764707 | 0.01302386 | 23.309
1070 | 2032.266 | 0.1768433 | 0.01301144 | 23.329
1071 | 2035.675 | 0.1771693 | 0.01287999 | 23.349
1072 | 2040.099 | 0.1775419 | 0.01314108 | 23.369
1073 | 2043.089 | 0.1778679 | 0.01295704 | 23.389
1074 | 2045.286 | 0.1781939 | 0.01317224 | 23.409
1075 | 2047.63 | 0.1785666 | 0.01311927 | 23.429
1076 | 2050.969 | 0.1789392 | 0.01299175 | 23.449
1077 | 2055.093 | 0.1792652 | 0.01303986 | 23.469
1078 | 2058.918 | 0.1796378 | 0.01326247 | 23.489
1079 | 2062.733 | 0.1800569 | 0.0133306 | 23.509
1080 | 2067.472 | 0.1804295 | 0.01310439 | 23.529
1081 | 2070.353 | 0.1808487 | 0.01321769 | 23.549
1082 | 2075.619 | 0.1812213 | 0.01326064 | 23.569
1083 | 2078.691 | 0.1815939 | 0.01334269 | 23.589
1084 | 2084.847 | 0.1820131 | 0.01326535 | 23.609
1085 | 2088.3 | 0.1823857 | 0.01322563 | 23.629
1086 | 2091.044 | 0.1827583 | 0.01351752 | 23.649
1087 | 2094.896 | 0.1830843 | 0.01362732 | 23.669
1088 | 2096.673 | 0.1834569 | 0.01338109 | 23.689
1089 | 2100.357 | 0.1837829 | 0.01333654 | 23.709
1090 | 2103.532 | 0.1841555 | 0.0134231 | 23.729
1091 | 2106.65625 | 0.1844815 | 0.01334501 | 23.749
1092 | 2109.032 | 0.1848541 | 0.01359083 | 23.769
1093 | 2112.029 | 0.1851801 | 0.01350049 | 23.789
1094 | 2116.87 | 0.1855527 | 0.013683 | 23.809
1095 | 2120.728 | 0.1859253 | 0.01362137 | 23.829
1096 | 2124.829 | 0.1862979 | 0.01367508 | 23.849
1097 | 2128.228 | 0.1867171 | 0.01369681 | 23.869
1098 | 2133.507 | 0.1871363 | 0.0139119 | 23.889
1099 | 2137.489 | 0.1875088 | 0.0137732 | 23.909
1100 | 2141.092 | 0.187928 | 0.013831 | 23.929
1101 | 2144.825 | 0.1883006 | 0.01394168 | 23.949
1102 | 2148.51 | 0.1886732 | 0.0137838 | 23.969
1103 | 2151.71 | 0.1890458 | 0.01400784 | 23.989
1104 | 2155.959 | 0.189465 | 0.01396495 | 24.009
1105 | 2157.779 | 0.189791 | 0.01402545 | 24.029
1106 | 2160.514 | 0.1901636 | 0.01394282 | 24.049
1107 | 2165.9 | 0.1905362 | 0.01399079 | 24.069
1108 | 2167.447 | 0.1908622 | 0.01411256 | 24.089
1109 | 2171.628 | 0.1912348 | 0.01417364 | 24.109
1110 | 2174.198 | 0.1916074 | 0.01404602 | 24.129
1111 | 2177.387 | 0.1920266 | 0.01391819 | 24.149
1112 | 2181.369 | 0.1923992 | 0.01405556 | 24.169
1113 | 2185.468 | 0.1928183 | 0.01401915 | 24.189
1114 | 2189.239 | 0.1932375 | 0.01401986 | 24.209
1115 | 2194.622 | 0.1936567 | 0.01426639 | 24.229
1116 | 2198.215 | 0.1940759 | 0.01423115 | 24.249
1117 | 2202.343 | 0.1944485 | 0.01428696 | 24.269
1118 | 2205.895 | 0.1948676 | 0.0141959 | 24.289
1119 | 2207.491 | 0.1952402 | 0.01427563 | 24.309
1120 | 2210.879 | 0.1956594 | 0.0144091 | 24.329
1121 | 2213.848 | 0.196032 | 0.01442962 | 24.349
1122 | 2217.487 | 0.196358 | 0.01439481 | 24.369
1123 | 2220.107 | 0.1967306 | 0.01436784 | 24.389
1124 | 2224.203 | 0.1971032 | 0.01425001 | 24.409
1125 | 2226.7 | 0.1974758 | 0.01465317 | 24.429
1126 | 2229.856 | 0.1978484 | 0.01432187 | 24.449
1127 | 2231.872 | 0.198221 | 0.01452196 | 24.469
1128 | 2236.497 | 0.1985936 | 0.01460797 | 24.489
1129 | 2242.283 | 0.1989662 | 0.01448389 | 24.509
1130 | 2246.52 | 0.1993854 | 0.01455674 | 24.529
1131 | 2250.589 | 0.1998045 | 0.01475324 | 24.549
1132 | 2254.721 | 0.2002237 | 0.01491913 | 24.569
1133 | 2259.736 | 0.2006894 | 0.0146396 | 24.589
1134 | 2264.494 | 0.2011086 | 0.0146452 | 24.609
1135 | 2267.302 | 0.2014812 | 0.01472444 | 24.629
1136 | 2272.062 | 0.2018538 | 0.01463756 | 24.649
1137 | 2274.288 | 0.2022264 | 0.01470855 | 24.669
1138 | 2277.177 | 0.202599 | 0.01474617 | 24.689
1139 | 2281.776 | 0.2029716 | 0.01484824 | 24.709
1140 | 2284.34 | 0.2033442 | 0.01497523 | 24.729
1141 | 2286.807 | 0.2037168 | 0.01475837 | 24.749
1142 | 2289.826 | 0.2040894 | 0.01490927 | 24.769
1143 | 2293.952 | 0.2045085 | 0.01488288 | 24.789
1144 | 2297.83 | 0.2048811 | 0.01482261 | 24.809
1145 | 2300.349 | 0.2053003 | 0.01478391 | 24.829
1146 | 2304.618 | 0.2057195 | 0.01500153 | 24.849
1147 | 2310.56 | 0.2061386 | 0.01483157 | 24.869
1148 | 2314.493 | 0.2065578 | 0.01502958 | 24.889
1149 | 2318.467 | 0.206977 | 0.01519069 | 24.909
1150 | 2321.40625 | 0.2073962 | 0.01511301 | 24.929
1151 | 2326.239 | 0.2078153 | 0.01508465 | 24.949
1152 | 2330.487 | 0.2081879 | 0.01511117 | 24.969
1153 | 2333.72 | 0.2086071 | 0.01509126 | 24.989
1154 | 2337.006 | 0.2089797 | 0.0150312 | 25.009
1155 | 2340.129 | 0.2093523 | 0.01530521 | 25.029
1156 | 2343.097 | 0.2097249 | 0.01534367 | 25.049
1157 | 2346.771 | 0.2100975 | 0.01520931 | 25.069
1158 | 2349.695 | 0.2105166 | 0.01550294 | 25.089
1159 | 2352.031 | 0.2108893 | 0.01538074 | 25.109
1160 | 2355.796 | 0.2112618 | 0.01550962 | 25.129
1161 | 2360.331 | 0.211681 | 0.01539471 | 25.149
1162 | 2363.77 | 0.2121468 | 0.01534243 | 25.169
1163 | 2367.644 | 0.2125659 | 0.01551052 | 25.189
1164 | 2372.765 | 0.2129851 | 0.01538789 | 25.209
1165 | 2376.576 | 0.2134043 | 0.01551355 | 25.229
1166 | 2379.222 | 0.2138234 | 0.01552516 | 25.249
1167 | 2383.509 | 0.2142426 | 0.01562167 | 25.269
1168 | 2386.504 | 0.2146152 | 0.01547393 | 25.289
1169 | 2389.115 | 0.2150344 | 0.01550102 | 25.309
1170 | 2390.802 | 0.215407 | 0.01572125 | 25.329
1171 | 2394.161 | 0.2157796 | 0.01550411 | 25.349
1172 | 2397.413 | 0.2161522 | 0.01574042 | 25.369
1173 | 2399.414 | 0.2165248 | 0.01549614 | 25.389
1174 | 2403.763 | 0.2169439 | 0.01547742 | 25.409
1175 | 2406.978 | 0.2173165 | 0.01592367 | 25.429
1176 | 2409.5 | 0.2177357 | 0.01595611 | 25.449
1177 | 2416.056 | 0.2181549 | 0.01564962 | 25.469
1178 | 2421 | 0.2186206 | 0.01576734 | 25.489
1179 | 2424.14 | 0.2190398 | 0.01579105 | 25.509
1180 | 2427.596 | 0.2195055 | 0.0158363 | 25.529
1181 | 2432.799 | 0.2199247 | 0.01597205 | 25.549
1182 | 2437.568 | 0.2203439 | 0.01570284 | 25.569
1183 | 2440.681 | 0.220763 | 0.01600903 | 25.589
1184 | 2444.065 | 0.2211822 | 0.01596607 | 25.609
1185 | 2447.18 | 0.2216014 | 0.01586224 | 25.629
1186 | 2451.390625 | 0.221974 | 0.01616762 | 25.649
1187 | 2455.09 | 0.2223931 | 0.01613224 | 25.669
1188 | 2456.237 | 0.2227657 | 0.01613181 | 25.689
1189 | 2459.39 | 0.2231383 | 0.01618501 | 25.709
1190 | 2464.609375 | 0.2235575 | 0.01632753 | 25.729
1191 | 2468.669 | 0.2239767 | 0.01624121 | 25.749
1192 | 2472.664 | 0.2243958 | 0.01617033 | 25.769
1193 | 2476.223 | 0.224815 | 0.01635504 | 25.789
1194 | 2481.325 | 0.2252808 | 0.01632396 | 25.809
1195 | 2485.785 | 0.2257465 | 0.01623777 | 25.829
1196 | 2491.177 | 0.2261657 | 0.01647481 | 25.849
1197 | 2493.77 | 0.2265848 | 0.01655748 | 25.869
1198 | 2499.954 | 0.227004 | 0.0164906 | 25.889
1199 | 2502.039 | 0.2274232 | 0.01666168 | 25.909
1200 | 2507.702 | 0.2278424 | 0.01663528 | 25.929
1201 | 2509.913 | 0.2282615 | 0.01651367 | 25.949
1202 | 2513.223 | 0.2286341 | 0.01661896 | 25.969
1203 | 2517.294 | 0.2290067 | 0.01644505 | 25.989
1204 | 2518.782 | 0.2294259 | 0.01664275 | 26.009
1205 | 2523.24 | 0.2298451 | 0.01642842 | 26.029
1206 | 2526.345 | 0.2302642 | 0.01646487 | 26.049
1207 | 2531.539 | 0.23073 | 0.01654561 | 26.069
1208 | 2536.062 | 0.2311491 | 0.0166643 | 26.089
1209 | 2540.134 | 0.2316149 | 0.0168414 | 26.109
1210 | 2546.136 | 0.2320806 | 0.01680095 | 26.129
1211 | 2548.677 | 0.2325464 | 0.01693514 | 26.149
1212 | 2553.917 | 0.2330121 | 0.01668973 | 26.169
1213 | 2558.066 | 0.2334313 | 0.01709582 | 26.189
1214 | 2561.707 | 0.2338505 | 0.01692206 | 26.209
1215 | 2564.901 | 0.2342696 | 0.01692913 | 26.229
1216 | 2567.303 | 0.2346422 | 0.01676715 | 26.249
1217 | 2571.135 | 0.2350614 | 0.01707377 | 26.269
1218 | 2574.412 | 0.2354806 | 0.01702953 | 26.289
1219 | 2577.149 | 0.2358532 | 0.01688679 | 26.309
1220 | 2580.233 | 0.2362723 | 0.01697118 | 26.329
1221 | 2583.287 | 0.2366915 | 0.01686933 | 26.349
1222 | 2588.191 | 0.2371572 | 0.01706729 | 26.369
1223 | 2592.54 | 0.2375764 | 0.01725183 | 26.389
1224 | 2596.612 | 0.2380422 | 0.01718012 | 26.409
1225 | 2603.12 | 0.2385079 | 0.01724175 | 26.429
1226 | 2606.935 | 0.2389737 | 0.01736475 | 26.449
1227 | 2610.857 | 0.2394394 | 0.01724024 | 26.469
1228 | 2616.005 | 0.2398586 | 0.01724219 | 26.489
1229 | 2619.067 | 0.2402777 | 0.01731887 | 26.509
1230 | 2622.743 | 0.2406969 | 0.01731965 | 26.529
1231 | 2626.513 | 0.2411161 | 0.01731832 | 26.549
1232 | 2629.831 | 0.2414887 | 0.01754436 | 26.569
1233 | 2634.014 | 0.2419079 | 0.01742915 | 26.589
1234 | 2634.837 | 0.242327 | 0.01747934 | 26.609
1235 | 2639.15625 | 0.2427462 | 0.01765061 | 26.629
1236 | 2643.198 | 0.2431654 | 0.01739253 | 26.649
1237 | 2649.164 | 0.2436311 | 0.01793553 | 26.669
1238 | 2653.761 | 0.2440968 | 0.01776789 | 26.689
1239 | 2657.414 | 0.2445626 | 0.01767839 | 26.709
1240 | 2662.68 | 0.2450749 | 0.01771314 | 26.729
1241 | 2666.959 | 0.2454941 | 0.01786903 | 26.749
1242 | 2671.186 | 0.2459598 | 0.01772705 | 26.769
1243 | 2673.765 | 0.246379 | 0.01757506 | 26.789
1244 | 2678.759 | 0.2467982 | 0.01776562 | 26.809
1245 | 2682.107 | 0.2472173 | 0.01783431 | 26.829
1246 | 2683.435 | 0.2476365 | 0.01763583 | 26.849
1247 | 2688.46 | 0.2480557 | 0.01779771 | 26.869
1248 | 2688.469 | 0.2484749 | 0.01816947 | 26.889
1249 | 2695.275 | 0.248894 | 0.01807179 | 26.909
1250 | 2697.371 | 0.2493132 | 0.01792191 | 26.929
1251 | 2702.662 | 0.2497789 | 0.01794392 | 26.949
1252 | 2706.388 | 0.2502447 | 0.01803951 | 26.969
1253 | 2712.848 | 0.2507104 | 0.01820492 | 26.989
1254 | 2715.334 | 0.2512227 | 0.01800944 | 27.009
1255 | 2721.952 | 0.2516885 | 0.01803262 | 27.029
1256 | 2725.568 | 0.2521077 | 0.0183379 | 27.049
1257 | 2730.75 | 0.2525734 | 0.01814746 | 27.069
1258 | 2734.188 | 0.2529926 | 0.01835938 | 27.089
1259 | 2736.279 | 0.2534583 | 0.01822928 | 27.109
1260 | 2739.019 | 0.2538775 | 0.01824828 | 27.129
1261 | 2743.464 | 0.2542967 | 0.01845695 | 27.149
1262 | 2747.407 | 0.2547158 | 0.01823638 | 27.169
1263 | 2750.9 | 0.255135 | 0.01831752 | 27.189
1264 | 2754.723 | 0.2555542 | 0.01856072 | 27.209
1265 | 2758.391 | 0.2560199 | 0.018568 | 27.229
1266 | 2761.545 | 0.2565322 | 0.01828743 | 27.249
1267 | 2768.825 | 0.256998 | 0.01860392 | 27.269
1268 | 2771.768 | 0.2575103 | 0.01856722 | 27.289
1269 | 2777.095 | 0.2579761 | 0.0183335 | 27.309
1270 | 2781.69 | 0.2584418 | 0.01863447 | 27.329
1271 | 2787.701 | 0.2589075 | 0.01875489 | 27.349
1272 | 2787.367 | 0.2593733 | 0.01882235 | 27.369
1273 | 2792.984 | 0.2597925 | 0.01850631 | 27.389
1274 | 2797.085 | 0.2602582 | 0.01891544 | 27.409
1275 | 2799.726 | 0.2606774 | 0.0186853 | 27.429
1276 | 2803.688 | 0.2610965 | 0.01880975 | 27.449
1277 | 2808.297 | 0.2615623 | 0.01901441 | 27.469
1278 | 2810.832 | 0.2619814 | 0.01873829 | 27.489
1279 | 2815.628 | 0.2624472 | 0.01884606 | 27.509
1280 | 2819.029 | 0.2629595 | 0.0188762 | 27.529
1281 | 2824.458 | 0.2634719 | 0.0189357 | 27.549
1282 | 2828.65 | 0.2639376 | 0.01893968 | 27.569
1283 | 2834.092 | 0.2644033 | 0.01902908 | 27.589
1284 | 2838.128 | 0.2649156 | 0.01900217 | 27.609
1285 | 2842.64 | 0.2653348 | 0.01927101 | 27.629
1286 | 2846.101 | 0.2658006 | 0.01897064 | 27.649
1287 | 2849.755 | 0.2662197 | 0.01930925 | 27.669
1288 | 2853.694 | 0.2666389 | 0.01901972 | 27.689
1289 | 2855.25 | 0.2671047 | 0.01889826 | 27.709
1290 | 2860.275 | 0.2675238 | 0.0190376 | 27.729
1291 | 2864.082 | 0.2679896 | 0.01908989 | 27.749
1292 | 2867.946 | 0.2684087 | 0.01923219 | 27.769
1293 | 2872.495 | 0.2689211 | 0.01908906 | 27.789
1294 | 2877.318 | 0.2693868 | 0.01937414 | 27.809
1295 | 2880.87 | 0.2698991 | 0.01935852 | 27.829
1296 | 2887.413 | 0.2704114 | 0.01925954 | 27.849
1297 | 2892.494 | 0.2709238 | 0.01929913 | 27.869
1298 | 2897.504 | 0.2713895 | 0.01955366 | 27.889
1299 | 2901.321 | 0.2718552 | 0.01940369 | 27.909
1300 | 2903.719 | 0.272321 | 0.01941584 | 27.929
1301 | 2907.669 | 0.2727401 | 0.01944568 | 27.949
1302 | 2910.548 | 0.2731593 | 0.01943176 | 27.969
1303 | 2914.815 | 0.2736251 | 0.01961228 | 27.989
1304 | 2918.231 | 0.2740908 | 0.01967956 | 28.009
1305 | 2921.77 | 0.27451 | 0.01971369 | 28.029
1306 | 2925.524 | 0.2749757 | 0.01956724 | 28.049
1307 | 2929.202 | 0.275488 | 0.01973621 | 28.069
1308 | 2935.137 | 0.2760004 | 0.01963917 | 28.089
1309 | 2938.2 | 0.2764661 | 0.01964233 | 28.109
1310 | 2944.067 | 0.2769784 | 0.01992128 | 28.129
1311 | 2947.46 | 0.2774908 | 0.0197174 | 28.149
1312 | 2951.909 | 0.2779565 | 0.02002471 | 28.169
1313 | 2956.384 | 0.2784222 | 0.01991384 | 28.189
1314 | 2960.104 | 0.2788414 | 0.02004149 | 28.209
1315 | 2963.051 | 0.2793072 | 0.02000587 | 28.229
1316 | 2966.72 | 0.2797263 | 0.01995175 | 28.249
1317 | 2968.106 | 0.2801455 | 0.02005888 | 28.269
1318 | 2974.356 | 0.2806112 | 0.02020902 | 28.289
1319 | 2978.773 | 0.281077 | 0.0197982 | 28.309
1320 | 2980.372 | 0.2815427 | 0.02019998 | 28.329
1321 | 2985.41 | 0.2820551 | 0.0201327 | 28.349
1322 | 2991.741 | 0.2825674 | 0.02014786 | 28.369
1323 | 2995.799 | 0.2830797 | 0.02015306 | 28.389
1324 | 3000.306 | 0.283592 | 0.02038658 | 28.409
1325 | 3006.634 | 0.2841043 | 0.02012077 | 28.429
1326 | 3009.916 | 0.2845701 | 0.02016609 | 28.449
1327 | 3013.257 | 0.2850358 | 0.0204249 | 28.469
1328 | 3017.53125 | 0.2855016 | 0.02019638 | 28.489
1329 | 3021.659 | 0.2859207 | 0.02049157 | 28.509
1330 | 3024.376 | 0.2863865 | 0.02038342 | 28.529
1331 | 3027.613 | 0.2868522 | 0.02041185 | 28.549
1332 | 3031.396 | 0.287318 | 0.02043952 | 28.569
1333 | 3035.378 | 0.2878303 | 0.02047785 | 28.589
1334 | 3040.944 | 0.2883426 | 0.02037917 | 28.609
1335 | 3046.001 | 0.2888549 | 0.0203309 | 28.629
1336 | 3049.393 | 0.2893672 | 0.02070677 | 28.649
1337 | 3055.245 | 0.2898796 | 0.02027694 | 28.669
1338 | 3059.244 | 0.2903919 | 0.02091447 | 28.689
1339 | 3063.761 | 0.2908576 | 0.02064515 | 28.709
1340 | 3068.49 | 0.2913234 | 0.02061461 | 28.729
1341 | 3071.133 | 0.2917891 | 0.02083063 | 28.749
1342 | 3074.6 | 0.2922549 | 0.02080113 | 28.769
1343 | 3077.344 | 0.2927206 | 0.02072368 | 28.789
1344 | 3080.306 | 0.2931863 | 0.02079201 | 28.809
1345 | 3085.248 | 0.2936521 | 0.02104333 | 28.829
1346 | 3088.07 | 0.2941644 | 0.02087833 | 28.849
1347 | 3093.77 | 0.2946767 | 0.02077659 | 28.869
1348 | 3097.809 | 0.2951891 | 0.02101647 | 28.889
1349 | 3103.425 | 0.2957479 | 0.02113233 | 28.909
1350 | 3109.409 | 0.2962603 | 0.02139273 | 28.929
1351 | 3113.202 | 0.2967726 | 0.02116321 | 28.949
1352 | 3118.293 | 0.2972383 | 0.0212033 | 28.969
1353 | 3121.887 | 0.2977506 | 0.02104237 | 28.989
1354 | 3124.813 | 0.2982164 | 0.02105444 | 29.009
1355 | 3128.027 | 0.2986822 | 0.0212132 | 29.029
1356 | 3131.062 | 0.2991479 | 0.0214387 | 29.049
1357 | 3136.432 | 0.2996136 | 0.02120747 | 29.069
1358 | 3139.095 | 0.3000794 | 0.02118711 | 29.089
1359 | 3141.857 | 0.3005917 | 0.0211928 | 29.109
1360 | 3146.967 | 0.301104 | 0.02106173 | 29.129
1361 | 3152.595 | 0.3016164 | 0.02135355 | 29.149
1362 | 3157.278 | 0.3021286 | 0.0211984 | 29.169
1363 | 3163.291 | 0.3026875 | 0.02135931 | 29.189
1364 | 3166.291 | 0.3031533 | 0.02147167 | 29.209
1365 | 3169.791 | 0.3036656 | 0.02110628 | 29.229
1366 | 3173.242 | 0.3041779 | 0.02163888 | 29.249
1367 | 3177.52 | 0.3045971 | 0.02147783 | 29.269
1368 | 3181.328 | 0.3051094 | 0.0215256 | 29.289
1369 | 3185.405 | 0.3055752 | 0.02168942 | 29.309
1370 | 3187.671 | 0.3060409 | 0.02160015 | 29.329
1371 | 3190.837 | 0.3065532 | 0.02156906 | 29.349
1372 | 3194.999 | 0.3070656 | 0.02158265 | 29.369
1373 | 3202.245 | 0.3075779 | 0.02167507 | 29.389
1374 | 3206.957 | 0.3081367 | 0.02164864 | 29.409
1375 | 3211.267 | 0.3086491 | 0.02170587 | 29.429
1376 | 3217.506 | 0.309208 | 0.02164857 | 29.449
1377 | 3220.11 | 0.3097203 | 0.02180977 | 29.469
1378 | 3224.205 | 0.310186 | 0.02187585 | 29.489
1379 | 3229.685 | 0.3106518 | 0.02199093 | 29.509
1380 | 3231.808 | 0.3111175 | 0.02188034 | 29.529
1381 | 3233.698 | 0.3115833 | 0.02207466 | 29.549
1382 | 3236.591 | 0.312049 | 0.0219287 | 29.569
1383 | 3241.703 | 0.3125147 | 0.02183125 | 29.589
1384 | 3246.983 | 0.3130271 | 0.02221586 | 29.609
1385 | 3250.429 | 0.3135394 | 0.02205607 | 29.629
1386 | 3255.696 | 0.3140517 | 0.02216796 | 29.649
1387 | 3260.461 | 0.3146106 | 0.02230966 | 29.669
1388 | 3265.687 | 0.3151695 | 0.02230785 | 29.689
1389 | 3270.133 | 0.3156818 | 0.0221289 | 29.709
1390 | 3275.208 | 0.3161941 | 0.02234331 | 29.729
1391 | 3279.571 | 0.3167065 | 0.02234342 | 29.749
1392 | 3282.805 | 0.3171722 | 0.02231517 | 29.769
1393 | 3285.799 | 0.3176845 | 0.02238827 | 29.789
1394 | 3288.847 | 0.3181503 | 0.02211629 | 29.809
1395 | 3292.92 | 0.3186626 | 0.02248636 | 29.829
1396 | 3298.007 | 0.3191283 | 0.02249267 | 29.849
1397 | 3300.417 | 0.3196407 | 0.0228736 | 29.869
1398 | 3305.457 | 0.3201996 | 0.02258159 | 29.889
1399 | 3310.039 | 0.3207584 | 0.02236095 | 29.909
1400 | 3315.86 | 0.3213173 | 0.02281097 | 29.929
1401 | 3320.961 | 0.3218762 | 0.02264363 | 29.949
1402 | 3327.201 | 0.3223886 | 0.02281976 | 29.969
1403 | 3330.256 | 0.3229009 | 0.02272845 | 29.989
1404 | 3333.798 | 0.3233666 | 0.02274799 | 30.009
1405 | 3336.9 | 0.323879 | 0.02261969 | 30.029
1406 | 3339.967 | 0.3243447 | 0.0225514 | 30.049
1407 | 3342.865 | 0.324857 | 0.02276684 | 30.069
1408 | 3347.614 | 0.3253227 | 0.02258449 | 30.089
1409 | 3351.945 | 0.3258816 | 0.02262478 | 30.109
1410 | 3357.502 | 0.326394 | 0.02255729 | 30.129
1411 | 3362.90625 | 0.3269528 | 0.02279785 | 30.149
1412 | 3367.615 | 0.3275583 | 0.02270548 | 30.169
1413 | 3372.983 | 0.3280706 | 0.02280033 | 30.189
1414 | 3377.745 | 0.3286295 | 0.02301481 | 30.209
1415 | 3382.666 | 0.3291419 | 0.02311859 | 30.229
1416 | 3384.15 | 0.3296542 | 0.02325866 | 30.249
1417 | 3388.62 | 0.3301199 | 0.02300015 | 30.269
1418 | 3391.968 | 0.3306322 | 0.02299117 | 30.289
1419 | 3394.402 | 0.331098 | 0.0235321 | 30.309
1420 | 3398.231 | 0.3316103 | 0.02306716 | 30.329
1421 | 3402.235 | 0.3321226 | 0.0232414 | 30.349
1422 | 3406.08 | 0.3326815 | 0.02326972 | 30.369
1423 | 3410.024 | 0.3332404 | 0.02335088 | 30.389
1424 | 3417.474 | 0.3337993 | 0.02328171 | 30.409
1425 | 3423.455 | 0.3343582 | 0.02339099 | 30.429
1426 | 3427.693 | 0.3349171 | 0.0236078 | 30.449
1427 | 3432.416 | 0.3354294 | 0.02351565 | 30.469
1428 | 3435.125 | 0.3359417 | 0.02325596 | 30.489
1429 | 3442.464 | 0.336454 | 0.02364436 | 30.509
1430 | 3443.473 | 0.3369664 | 0.02382781 | 30.529
1431 | 3447.218 | 0.3374321 | 0.02368067 | 30.549
1432 | 3450.48 | 0.3379444 | 0.02360275 | 30.569
1433 | 3454.922 | 0.3384567 | 0.0236262 | 30.589
1434 | 3459.247 | 0.3390156 | 0.02362486 | 30.609
1435 | 3464.494 | 0.3395746 | 0.02381089 | 30.629
1436 | 3470.275 | 0.3401334 | 0.02393414 | 30.649
1437 | 3474.651 | 0.3406923 | 0.02395271 | 30.669
1438 | 3479.861 | 0.3412046 | 0.02398381 | 30.689
1439 | 3485.053 | 0.3417635 | 0.02395577 | 30.709
1440 | 3488.433 | 0.3422759 | 0.02410009 | 30.729
1441 | 3492.162 | 0.3427416 | 0.02398412 | 30.749
1442 | 3494.091 | 0.3432539 | 0.02421128 | 30.769
1443 | 3497.678 | 0.3437197 | 0.02405538 | 30.789
1444 | 3500.425 | 0.3442786 | 0.02422256 | 30.809
1445 | 3506.016 | 0.3447909 | 0.02404534 | 30.829
1446 | 3511.556 | 0.3453497 | 0.02397568 | 30.849
1447 | 3516.344 | 0.3459087 | 0.02422711 | 30.869
1448 | 3520.656 | 0.3465141 | 0.02417987 | 30.889
1449 | 3526.234 | 0.347073 | 0.02416944 | 30.909
1450 | 3533.718 | 0.3476319 | 0.02445531 | 30.929
1451 | 3535.654 | 0.3481908 | 0.02420936 | 30.949
1452 | 3538.965 | 0.3487031 | 0.02424418 | 30.969
1453 | 3542.461 | 0.3492154 | 0.02422413 | 30.989
1454 | 3545.261 | 0.3497278 | 0.02438136 | 31.009
1455 | 3548.609 | 0.3502401 | 0.02425712 | 31.029
1456 | 3553.696 | 0.3507524 | 0.02413265 | 31.049
1457 | 3557.334 | 0.3512647 | 0.02423297 | 31.069
1458 | 3564.957 | 0.3518236 | 0.02469485 | 31.089
1459 | 3566.781 | 0.3523825 | 0.02463173 | 31.109
1460 | 3573.31 | 0.352988 | 0.02470201 | 31.129
1461 | 3577.703 | 0.3535469 | 0.02477417 | 31.149
1462 | 3582.879 | 0.3541058 | 0.02455534 | 31.169
1463 | 3588.314 | 0.3546647 | 0.02453857 | 31.189
1464 | 3591.199 | 0.355177 | 0.02457745 | 31.209
1465 | 3593.7 | 0.3556893 | 0.02459947 | 31.229
1466 | 3597.639 | 0.3562016 | 0.0246328 | 31.249
1467 | 3601.625 | 0.356714 | 0.02472258 | 31.269
1468 | 3606.054 | 0.3572728 | 0.02449579 | 31.289
1469 | 3609.422 | 0.3578317 | 0.0248517 | 31.309
1470 | 3614.349 | 0.3583906 | 0.0250774 | 31.329
1471 | 3619.753 | 0.3589961 | 0.02492033 | 31.349
1472 | 3625.729 | 0.3596015 | 0.02509032 | 31.369
1473 | 3630.775 | 0.3601604 | 0.02504069 | 31.389
1474 | 3634.42 | 0.3607194 | 0.02495129 | 31.409
1475 | 3639.198 | 0.3612782 | 0.02506387 | 31.429
1476 | 3641.187 | 0.3617906 | 0.02507209 | 31.449
1477 | 3646.289 | 0.3623029 | 0.02531359 | 31.469
1478 | 3648.081 | 0.3628152 | 0.025192 | 31.489
1479 | 3652.126 | 0.3633741 | 0.02550022 | 31.509
1480 | 3657.358 | 0.3638864 | 0.02520826 | 31.529
1481 | 3661.347 | 0.3644453 | 0.02510809 | 31.549
1482 | 3665.076 | 0.3650508 | 0.02524583 | 31.569
1483 | 3671.152 | 0.3656562 | 0.02536834 | 31.589
1484 | 3675.901 | 0.3662151 | 0.02551722 | 31.609
1485 | 3681.669 | 0.3668206 | 0.02551201 | 31.629
1486 | 3683.646 | 0.3673329 | 0.02531311 | 31.649
1487 | 3688.944 | 0.3678918 | 0.02537785 | 31.669
1488 | 3690.662 | 0.3684041 | 0.02552251 | 31.689
1489 | 3695.083 | 0.3689165 | 0.02557642 | 31.709
1490 | 3699.461 | 0.3694288 | 0.02560151 | 31.729
1491 | 3702.615 | 0.3699877 | 0.02550413 | 31.749
1492 | 3706.27 | 0.3705465 | 0.02560281 | 31.769
1493 | 3711.568 | 0.371152 | 0.02563713 | 31.789
1494 | 3717.155 | 0.3717575 | 0.02550675 | 31.809
1495 | 3722.86 | 0.3723164 | 0.02573923 | 31.829
1496 | 3727.015 | 0.3729218 | 0.02567477 | 31.849
1497 | 3732.795 | 0.3734808 | 0.02588565 | 31.869
1498 | 3734.205 | 0.3740397 | 0.02587137 | 31.889
1499 | 3738.681 | 0.3745519 | 0.02580725 | 31.909
1500 | 3743.04 | 0.3751109 | 0.02584952 | 31.929
1501 | 3744.692 | 0.3756232 | 0.02580225 | 31.949
1502 | 3748.475 | 0.3761355 | 0.02583876 | 31.969
1503 | 3752.378 | 0.3766944 | 0.02594658 | 31.989
1504 | 3756.201 | 0.3772999 | 0.02598411 | 32.009
1505 | 3761.318 | 0.3778588 | 0.02612043 | 32.029
1506 | 3766.689 | 0.3784642 | 0.02600535 | 32.049
1507 | 3772.523 | 0.3790697 | 0.02595693 | 32.069
1508 | 3777.774 | 0.3796752 | 0.025998 | 32.089
1509 | 3781.456 | 0.3801875 | 0.02616008 | 32.109
1510 | 3784.685 | 0.3807464 | 0.02616822 | 32.129
1511 | 3787.99 | 0.3812587 | 0.02609657 | 32.149
1512 | 3791.469 | 0.3818176 | 0.02622419 | 32.169
1513 | 3795.221 | 0.3823299 | 0.02620596 | 32.189
1514 | 3800.06 | 0.3829354 | 0.02638478 | 32.209
1515 | 3802.857 | 0.3834942 | 0.02623584 | 32.229
1516 | 3808.347 | 0.3840997 | 0.02627996 | 32.249
1517 | 3814.835 | 0.3847518 | 0.02624789 | 32.269
1518 | 3819.26 | 0.3853572 | 0.02628424 | 32.289
1519 | 3824.909 | 0.3859162 | 0.02634419 | 32.309
1520 | 3828.242 | 0.3865216 | 0.02642334 | 32.329
1521 | 3830.975 | 0.3870805 | 0.02661728 | 32.349
1522 | 3833.124 | 0.3875928 | 0.02654339 | 32.369
1523 | 3838.747 | 0.3881517 | 0.0264405 | 32.389
1524 | 3841.729 | 0.3887106 | 0.02644075 | 32.409
1525 | 3845.097 | 0.3892695 | 0.02675056 | 32.429
1526 | 3847.326 | 0.3898284 | 0.02663825 | 32.449
1527 | 3852.752 | 0.3904804 | 0.02666875 | 32.469
1528 | 3857.801 | 0.3910859 | 0.02679446 | 32.489
1529 | 3862.72 | 0.3916914 | 0.02672288 | 32.509
1530 | 3868.438 | 0.3922968 | 0.02698567 | 32.529
1531 | 3872.066 | 0.3928557 | 0.02690756 | 32.549
1532 | 3876.014 | 0.3934146 | 0.02695481 | 32.569
1533 | 3879.285 | 0.3939735 | 0.0271003 | 32.589
1534 | 3881.816 | 0.3944858 | 0.02702224 | 32.609
1535 | 3886.289 | 0.3950447 | 0.02713618 | 32.629
1536 | 3889.596 | 0.3956036 | 0.02703423 | 32.649
1537 | 3894.174 | 0.3962091 | 0.02697085 | 32.669
1538 | 3898.103 | 0.3968145 | 0.02707394 | 32.689
1539 | 3903.653 | 0.3974666 | 0.02721206 | 32.709
1540 | 3907.803 | 0.3980721 | 0.02714498 | 32.729
1541 | 3913.935 | 0.3986776 | 0.02694044 | 32.749
1542 | 3917.007 | 0.399283 | 0.02738055 | 32.769
1543 | 3919.632 | 0.3998419 | 0.02710341 | 32.789
1544 | 3922.871 | 0.4004008 | 0.02722484 | 32.809
1545 | 3927.514 | 0.4009597 | 0.02722825 | 32.829
1546 | 3929.93 | 0.4015186 | 0.02756535 | 32.849
1547 | 3933.326 | 0.4020775 | 0.02738332 | 32.869
1548 | 3936.466 | 0.402683 | 0.02752464 | 32.889
1549 | 3941.414 | 0.403335 | 0.02739562 | 32.909
1550 | 3947.215 | 0.4039405 | 0.0275513 | 32.929
1551 | 3952.263 | 0.4045459 | 0.02729331 | 32.949
1552 | 3955.729 | 0.4051514 | 0.02763893 | 32.969
1553 | 3960.106 | 0.4057103 | 0.02739591 | 32.989
1554 | 3962.934 | 0.4062692 | 0.02758888 | 33.009
1555 | 3964.867 | 0.4068281 | 0.02774069 | 33.029
1556 | 3968.4 | 0.4073404 | 0.02742773 | 33.049
1557 | 3972.765 | 0.4078993 | 0.02787074 | 33.069
1558 | 3975.667 | 0.4085047 | 0.02769852 | 33.089
1559 | 3980.952 | 0.4091102 | 0.02773028 | 33.109
1560 | 3987.115 | 0.4097157 | 0.02778659 | 33.129
1561 | 3991.274 | 0.4103677 | 0.02790477 | 33.149
1562 | 3997.379 | 0.4110198 | 0.02795348 | 33.169
1563 | 4002.091 | 0.4116253 | 0.02806592 | 33.189
1564 | 4005.126 | 0.4121842 | 0.0279162 | 33.209
1565 | 4008.544 | 0.4127896 | 0.02808678 | 33.229
1566 | 4012.324 | 0.4133485 | 0.02796178 | 33.249
1567 | 4014.576 | 0.4139074 | 0.0281433 | 33.269
1568 | 4018.446 | 0.4144663 | 0.02802004 | 33.289
1569 | 4021.348 | 0.4150718 | 0.02810124 | 33.309
1570 | 4026.874 | 0.4156772 | 0.02817111 | 33.329
1571 | 4030.569 | 0.4163293 | 0.02826947 | 33.349
1572 | 4037.51 | 0.4169813 | 0.02819131 | 33.369
1573 | 4040.375 | 0.4175868 | 0.02825405 | 33.389
1574 | 4045.78 | 0.4181923 | 0.02823977 | 33.409
1575 | 4048.602 | 0.4187977 | 0.0284852 | 33.429
1576 | 4052.215 | 0.4193566 | 0.0284721 | 33.449
1577 | 4056.283 | 0.4199155 | 0.02832517 | 33.469
1578 | 4058.659 | 0.4204744 | 0.02853352 | 33.489
1579 | 4063.21875 | 0.4210799 | 0.0284756 | 33.509
1580 | 4067.028 | 0.4216853 | 0.02854032 | 33.529
1581 | 4072.676 | 0.4223374 | 0.028359 | 33.549
1582 | 4078.239 | 0.423036 | 0.02862154 | 33.569
1583 | 4084.005 | 0.4236415 | 0.02866728 | 33.589
1584 | 4089.724 | 0.4242935 | 0.02875594 | 33.609
1585 | 4092.71875 | 0.424899 | 0.0285346 | 33.629
1586 | 4094.441 | 0.4254579 | 0.0288557 | 33.649
1587 | 4098.255 | 0.4260168 | 0.02854214 | 33.669
1588 | 4101.84 | 0.4265757 | 0.02856483 | 33.689
1589 | 4105.103 | 0.4271345 | 0.0287301 | 33.709
1590 | 4108.391 | 0.42774 | 0.02883506 | 33.729
1591 | 4113.301 | 0.4283921 | 0.02900099 | 33.749
1592 | 4118.893 | 0.4290441 | 0.02889194 | 33.769
1593 | 4124.411 | 0.4296961 | 0.02882054 | 33.789
1594 | 4129.077 | 0.4303482 | 0.02877106 | 33.809
1595 | 4133.012 | 0.4309537 | 0.02889264 | 33.829
1596 | 4137.173 | 0.4315591 | 0.02910333 | 33.849
1597 | 4139.958 | 0.432118 | 0.02914681 | 33.869
1598 | 4142.524 | 0.4327235 | 0.029264 | 33.889
1599 | 4144.617 | 0.4332824 | 0.02906636 | 33.909
1600 | 4149.132 | 0.4338878 | 0.0290312 | 33.929
1601 | 4153.375 | 0.4344933 | 0.02911834 | 33.949
1602 | 4157.604 | 0.4351454 | 0.02941695 | 33.969
1603 | 4164.302 | 0.435844 | 0.02904106 | 33.989
1604 | 4169.355 | 0.4364495 | 0.02928734 | 34.009
1605 | 4173.215 | 0.4371015 | 0.02934895 | 34.029
1606 | 4177.691 | 0.4376604 | 0.02954533 | 34.049
1607 | 4180.616 | 0.4382659 | 0.02943045 | 34.069
1608 | 4183.423 | 0.4388247 | 0.02942379 | 34.089
1609 | 4187.479 | 0.4393836 | 0.02945931 | 34.109
1610 | 4190.112 | 0.4399891 | 0.02938984 | 34.129
1611 | 4193.196 | 0.4406412 | 0.02952884 | 34.149
1612 | 4200.477 | 0.4412466 | 0.02929257 | 34.169
1613 | 4204.015625 | 0.4419452 | 0.029465 | 34.189
1614 | 4210.687 | 0.4425973 | 0.02946883 | 34.209
1615 | 4215.195 | 0.4432493 | 0.02967953 | 34.229
1616 | 4219.18 | 0.4438548 | 0.02959345 | 34.249
1617 | 4221.679 | 0.4444137 | 0.02981532 | 34.269
1618 | 4225.96 | 0.4450192 | 0.0297938 | 34.289
1619 | 4228.737 | 0.4456246 | 0.02952166 | 34.309
1620 | 4232.565 | 0.4462301 | 0.02993067 | 34.329
1621 | 4235.088 | 0.4468356 | 0.02995302 | 34.349
1622 | 4240.783 | 0.4474876 | 0.03003568 | 34.369
1623 | 4245.584 | 0.4481862 | 0.02997634 | 34.389
1624 | 4252.015 | 0.4488383 | 0.02974813 | 34.409
1625 | 4257.352 | 0.4494903 | 0.03008674 | 34.429
1626 | 4260.557 | 0.4500958 | 0.02997355 | 34.449
1627 | 4265.448 | 0.4507012 | 0.03028687 | 34.469
1628 | 4269.885 | 0.4513067 | 0.03017195 | 34.489
1629 | 4270.938 | 0.4519122 | 0.03014631 | 34.509
1630 | 4274.796 | 0.4525176 | 0.030379 | 34.529
1631 | 4279.471 | 0.4531231 | 0.03012604 | 34.549
1632 | 4284.503 | 0.4537752 | 0.0301589 | 34.569
1633 | 4289.337 | 0.4544272 | 0.03034817 | 34.589
1634 | 4295.42 | 0.4551258 | 0.03028496 | 34.609
1635 | 4300.397 | 0.4557779 | 0.03028151 | 34.629
1636 | 4305.278 | 0.4563833 | 0.03030238 | 34.649
1637 | 4308.16 | 0.4569888 | 0.03043141 | 34.669
1638 | 4311.091 | 0.4575943 | 0.03045683 | 34.689
1639 | 4314.081 | 0.4581997 | 0.03047228 | 34.709
1640 | 4318.238 | 0.4588052 | 0.03040934 | 34.729
1641 | 4320.764 | 0.4594573 | 0.03047498 | 34.749
1642 | 4326.537 | 0.4601093 | 0.03045185 | 34.769
1643 | 4331.215 | 0.4608079 | 0.03050354 | 34.789
1644 | 4337.415 | 0.4615065 | 0.03055353 | 34.809
1645 | 4341.887 | 0.4621586 | 0.03088263 | 34.829
1646 | 4346.161 | 0.462764 | 0.0306808 | 34.849
1647 | 4349.664 | 0.4633695 | 0.03076437 | 34.869
1648 | 4354.986 | 0.463975 | 0.03075253 | 34.889
1649 | 4357.396 | 0.4645805 | 0.03075181 | 34.909
1650 | 4361.618 | 0.4651859 | 0.03061289 | 34.929
1651 | 4364.074 | 0.4658379 | 0.03073001 | 34.949
1652 | 4369.796 | 0.4664434 | 0.03086241 | 34.969
1653 | 4375.935 | 0.467142 | 0.03097892 | 34.989
1654 | 4379.981 | 0.4678406 | 0.03098334 | 35.009
1655 | 4385.985 | 0.4684927 | 0.03126727 | 35.029
1656 | 4388.901 | 0.4691447 | 0.03116221 | 35.049
1657 | 4393.792 | 0.4697502 | 0.03130288 | 35.069
1658 | 4396.571 | 0.4703091 | 0.03102714 | 35.089
1659 | 4399.999 | 0.4709146 | 0.03102185 | 35.109
1660 | 4402.837 | 0.47152 | 0.03100355 | 35.129
1661 | 4407.1 | 0.4721721 | 0.03119033 | 35.149
1662 | 4411.186 | 0.4728707 | 0.03125545 | 35.169
1663 | 4418.43 | 0.4735227 | 0.03112117 | 35.189
1664 | 4423.688 | 0.4742213 | 0.03138678 | 35.209
1665 | 4428.53 | 0.47492 | 0.03137228 | 35.229
1666 | 4432.873 | 0.475572 | 0.03134629 | 35.249
1667 | 4437.337 | 0.4761775 | 0.03114761 | 35.269
1668 | 4440.777 | 0.4767829 | 0.03145856 | 35.289
1669 | 4444.227 | 0.4773884 | 0.0313238 | 35.309
1670 | 4448.289 | 0.4780405 | 0.03153811 | 35.329
1671 | 4455.491 | 0.4786925 | 0.03158767 | 35.349
1672 | 4457.996 | 0.4793445 | 0.03157296 | 35.369
1673 | 4463.86 | 0.4800432 | 0.03157481 | 35.389
1674 | 4470.164 | 0.4807418 | 0.0316296 | 35.409
1675 | 4475.143 | 0.4814404 | 0.03179777 | 35.429
1676 | 4479.356 | 0.4820459 | 0.03171649 | 35.449
1677 | 4482.898 | 0.4826979 | 0.03175123 | 35.469
1678 | 4486.344 | 0.4833034 | 0.03166952 | 35.489
1679 | 4491.246 | 0.4839088 | 0.03188893 | 35.509
1680 | 4495.414 | 0.4845609 | 0.03168478 | 35.529
1681 | 4498.149 | 0.4852129 | 0.03203563 | 35.549
1682 | 4503.46 | 0.4859116 | 0.0318048 | 35.569
1683 | 4508.91 | 0.4866567 | 0.03189087 | 35.589
1684 | 4515.748 | 0.4873553 | 0.03204054 | 35.609
1685 | 4521.155 | 0.4880074 | 0.03224245 | 35.629
1686 | 4524.167 | 0.4886594 | 0.03209962 | 35.649
1687 | 4528.673 | 0.4893115 | 0.03213447 | 35.669
1688 | 4530.693 | 0.4899169 | 0.03227395 | 35.689
1689 | 4534.889 | 0.4905224 | 0.03227293 | 35.709
1690 | 4538.475 | 0.4911745 | 0.03207567 | 35.729
1691 | 4543.953 | 0.4918265 | 0.03241633 | 35.749
1692 | 4549.869 | 0.4925251 | 0.03232562 | 35.769
1693 | 4555.835 | 0.4932703 | 0.03256006 | 35.789
1694 | 4558.929 | 0.4939223 | 0.03239663 | 35.809
1695 | 4564.53125 | 0.494621 | 0.0324007 | 35.829
1696 | 4570.532 | 0.4952265 | 0.03236395 | 35.849
1697 | 4572.958 | 0.4958785 | 0.03242059 | 35.869
1698 | 4576.716 | 0.4964839 | 0.03248918 | 35.889
1699 | 4580.276 | 0.497136 | 0.03265402 | 35.909
1700 | 4584.723 | 0.497788 | 0.03246083 | 35.929
1701 | 4593.775 | 0.4996976 | 0.03248493 | 35.949
1702 | 4641.731 | 0.5007688 | 0.03286838 | 35.969
1703 | 4625.488 | 0.5009551 | 0.03296063 | 35.989
1704 | 4622.921 | 0.5017935 | 0.03288213 | 36.009
1705 | 4625.2 | 0.5023989 | 0.03304877 | 36.029
1706 | 4625.357 | 0.5030044 | 0.03285974 | 36.049
1707 | 4627.865 | 0.503703 | 0.0328764 | 36.069
1708 | 4632.612 | 0.504355 | 0.03322594 | 36.089
1709 | 4636.846 | 0.5051002 | 0.03329826 | 36.109
1710 | 4640.659 | 0.5057989 | 0.03298901 | 36.129
1711 | 4644.599 | 0.5064509 | 0.03310444 | 36.149
1712 | 4650.003 | 0.5071495 | 0.033177 | 36.169
1713 | 4653.378 | 0.5078015 | 0.03332958 | 36.189
1714 | 4655.936 | 0.5084536 | 0.03312079 | 36.209
1715 | 4659.114 | 0.5091056 | 0.03333706 | 36.229
1716 | 4663.404 | 0.5097577 | 0.03331311 | 36.249
1717 | 4669.264 | 0.5104097 | 0.03323062 | 36.269
1718 | 4674.01 | 0.5111549 | 0.03335256 | 36.289
1719 | 4679.775 | 0.5118535 | 0.03342803 | 36.309
1720 | 4685.513 | 0.5125522 | 0.03358182 | 36.329
1721 | 4689.192 | 0.5132042 | 0.03361224 | 36.349
1722 | 4694.763 | 0.5139028 | 0.03363149 | 36.369
1723 | 4698.279 | 0.5145548 | 0.03360773 | 36.389
1724 | 4702.534 | 0.5152069 | 0.0336911 | 36.409
1725 | 4705.414 | 0.5158589 | 0.03367926 | 36.429
1726 | 4710.665 | 0.5165576 | 0.03379792 | 36.449
1727 | 4715.8125 | 0.5172562 | 0.03375737 | 36.469
1728 | 4720.668 | 0.5179548 | 0.03394012 | 36.489
1729 | 4727.232 | 0.5186534 | 0.03366928 | 36.509
1730 | 4732.171 | 0.519352 | 0.03397276 | 36.529
1731 | 4737.283 | 0.5200506 | 0.03388679 | 36.549
1732 | 4740.926 | 0.5207027 | 0.03391672 | 36.569
1733 | 4744.313 | 0.5213547 | 0.03386849 | 36.589
1734 | 4748.645 | 0.5220068 | 0.03364787 | 36.609
1735 | 4752.12 | 0.5226588 | 0.03383851 | 36.629
1736 | 4757.559 | 0.5233575 | 0.03406711 | 36.649
1737 | 4762.679 | 0.5241027 | 0.03410679 | 36.669
1738 | 4767.211 | 0.5248013 | 0.03399766 | 36.689
1739 | 4774.49 | 0.5254999 | 0.03422892 | 36.709
1740 | 4777.685 | 0.5261984 | 0.03408737 | 36.729
1741 | 4782.642 | 0.5268505 | 0.03416649 | 36.749
1742 | 4786.429 | 0.5275026 | 0.03405559 | 36.769
1743 | 4789.451 | 0.5282012 | 0.03440719 | 36.789
1744 | 4792.708 | 0.5288532 | 0.03412773 | 36.809
1745 | 4798.375 | 0.5295519 | 0.03461881 | 36.829
1746 | 4804 | 0.5302504 | 0.03440189 | 36.849
1747 | 4808.578 | 0.5309957 | 0.0342665 | 36.869
1748 | 4814.338 | 0.5316942 | 0.03452693 | 36.889
1749 | 4818.035 | 0.5323929 | 0.03440439 | 36.909
1750 | 4823.081 | 0.5330449 | 0.03461347 | 36.929
1751 | 4825.941 | 0.533697 | 0.03459547 | 36.949
1752 | 4831.25 | 0.534349 | 0.03481585 | 36.969
1753 | 4834.929 | 0.5350477 | 0.03447472 | 36.989
1754 | 4838.39 | 0.5357462 | 0.03468221 | 37.009
1755 | 4843.972 | 0.5364448 | 0.0345741 | 37.029
1756 | 4849.545 | 0.53719 | 0.03485796 | 37.049
1757 | 4856.017 | 0.5379352 | 0.03481922 | 37.069
1758 | 4862.242 | 0.5386339 | 0.0348407 | 37.089
1759 | 4866.354 | 0.5392859 | 0.03490081 | 37.109
1760 | 4868.856 | 0.5399845 | 0.03481374 | 37.129
1761 | 4872.396 | 0.5406365 | 0.03483765 | 37.149
1762 | 4878.337 | 0.5413351 | 0.03477797 | 37.169
1763 | 4882.306 | 0.5420338 | 0.03505967 | 37.189
1764 | 4887.879 | 0.5427324 | 0.03514389 | 37.209
1765 | 4893.401 | 0.5434776 | 0.03515949 | 37.229
1766 | 4897.645 | 0.5442228 | 0.03524002 | 37.249
1767 | 4901.958 | 0.5449214 | 0.03501476 | 37.269
1768 | 4907.63 | 0.54562 | 0.03531633 | 37.289
1769 | 4910.232 | 0.5462721 | 0.03521212 | 37.309
1770 | 4914.329 | 0.5469706 | 0.03511993 | 37.329
1771 | 4918.025 | 0.5476693 | 0.03515184 | 37.349
1772 | 4923.938 | 0.5483679 | 0.03541777 | 37.369
1773 | 4929.637 | 0.5490665 | 0.03548367 | 37.389
1774 | 4934.528 | 0.5498117 | 0.03560829 | 37.409
1775 | 4941.735 | 0.5505569 | 0.03559922 | 37.429
1776 | 4946.369 | 0.5512555 | 0.03571692 | 37.449
1777 | 4950.133 | 0.5519541 | 0.03581769 | 37.469
1778 | 4953.639 | 0.5526062 | 0.03561079 | 37.489
1779 | 4959.039 | 0.5533048 | 0.03574066 | 37.509
1780 | 4963.988 | 0.5540034 | 0.03574937 | 37.529
1781 | 4967.234 | 0.5547021 | 0.03560678 | 37.549
1782 | 4972.893 | 0.5554472 | 0.03574192 | 37.569
1783 | 4978.093 | 0.5561925 | 0.03574405 | 37.589
1784 | 4983.934 | 0.5569377 | 0.03575318 | 37.609
1785 | 4988.654 | 0.5576363 | 0.03597104 | 37.629
1786 | 4994.043 | 0.5583349 | 0.03602667 | 37.649
1787 | 4999.213 | 0.5590335 | 0.03601066 | 37.669
1788 | 5000.845 | 0.5596855 | 0.0359348 | 37.689
1789 | 5006.03125 | 0.5603841 | 0.03594513 | 37.709
1790 | 5009.489 | 0.5610828 | 0.03614314 | 37.729
1791 | 5016.23 | 0.561828 | 0.03618104 | 37.749
1792 | 5021.806 | 0.5625731 | 0.03614005 | 37.769
1793 | 5026.887 | 0.5633183 | 0.03612624 | 37.789
1794 | 5031.68 | 0.5640635 | 0.03620558 | 37.809
1795 | 5036.943 | 0.5647156 | 0.03631057 | 37.829
1796 | 5040.974 | 0.5654142 | 0.03631484 | 37.849
1797 | 5045.857 | 0.5661128 | 0.03616041 | 37.869
1798 | 5050.361 | 0.5668114 | 0.03654653 | 37.889
1799 | 5053.863 | 0.56751 | 0.03626254 | 37.909
1800 | 5059.446 | 0.5682553 | 0.03661764 | 37.929
1801 | 5065.946 | 0.5690004 | 0.03642144 | 37.949
1802 | 5071.479 | 0.5697456 | 0.03654371 | 37.969
1803 | 5075.183 | 0.5704908 | 0.03655214 | 37.989
1804 | 5081.949 | 0.5711894 | 0.0366524 | 38.009
1805 | 5084.436 | 0.5718881 | 0.03672039 | 38.029
1806 | 5088.091 | 0.5725867 | 0.03671616 | 38.049
1807 | 5092.318 | 0.5732853 | 0.03684077 | 38.069
1808 | 5097.333 | 0.5740304 | 0.03673222 | 38.089
1809 | 5104.479 | 0.5747756 | 0.03694844 | 38.109
1810 | 5109.987 | 0.5755674 | 0.03687535 | 38.129
1811 | 5114.608 | 0.5763126 | 0.03692347 | 38.149
1812 | 5119.68 | 0.5770112 | 0.03695834 | 38.169
1813 | 5124.189 | 0.5777099 | 0.03694609 | 38.189
1814 | 5128.111 | 0.5784085 | 0.03694956 | 38.209
1815 | 5132.986 | 0.5791537 | 0.03720371 | 38.229
1816 | 5137.36 | 0.5798523 | 0.03713475 | 38.249
1817 | 5143.447 | 0.5805974 | 0.03713796 | 38.269
1818 | 5146.941 | 0.5813426 | 0.03720991 | 38.289
1819 | 5154.969 | 0.5821344 | 0.03726801 | 38.309
1820 | 5159.701 | 0.5828331 | 0.03708814 | 38.329
1821 | 5164.167 | 0.5835783 | 0.03729611 | 38.349
1822 | 5169.399 | 0.5842769 | 0.03750089 | 38.369
1823 | 5171.631 | 0.5849755 | 0.03730063 | 38.389
1824 | 5174.693 | 0.5857206 | 0.03748652 | 38.409
1825 | 5178.962 | 0.5864193 | 0.03752149 | 38.429
1826 | 5186.068 | 0.5871645 | 0.03765581 | 38.449
1827 | 5190.932 | 0.5879562 | 0.03756678 | 38.469
1828 | 5198.034 | 0.5887015 | 0.0378687 | 38.489
1829 | 5202.799 | 0.5894466 | 0.0376345 | 38.509
1830 | 5208.137 | 0.5901918 | 0.03759189 | 38.529
1831 | 5211.902 | 0.5908904 | 0.03766142 | 38.549
1832 | 5216.901 | 0.591589 | 0.03772531 | 38.569
1833 | 5220.959 | 0.5922877 | 0.03774837 | 38.589
1834 | 5224.144 | 0.5930329 | 0.03789709 | 38.609
1835 | 5230.835 | 0.5938246 | 0.03788276 | 38.629
1836 | 5238.864 | 0.5945698 | 0.03800394 | 38.649
1837 | 5243.543 | 0.595315 | 0.03802994 | 38.669
1838 | 5248.175 | 0.5960602 | 0.03797183 | 38.689
1839 | 5252.519 | 0.5967588 | 0.03802449 | 38.709
1840 | 5255.684 | 0.5974574 | 0.03812496 | 38.729
1841 | 5259.303 | 0.5982026 | 0.03808687 | 38.749
1842 | 5263.722 | 0.5989012 | 0.03806322 | 38.769
1843 | 5269.885 | 0.599693 | 0.03810794 | 38.789
1844 | 5275.057 | 0.6004382 | 0.03837696 | 38.809
1845 | 5280.631 | 0.60123 | 0.03814692 | 38.829
1846 | 5286.46 | 0.6019751 | 0.03842185 | 38.849
1847 | 5291.434 | 0.6027203 | 0.03822936 | 38.869
1848 | 5296.661 | 0.6034655 | 0.03837776 | 38.889
1849 | 5300.640625 | 0.6041641 | 0.03845333 | 38.909
1850 | 5303.11 | 0.6049094 | 0.03835016 | 38.929
1851 | 5309.258 | 0.605608 | 0.03842538 | 38.949
1852 | 5314.532 | 0.6063997 | 0.03856108 | 38.969
1853 | 5321.295 | 0.6071915 | 0.03851159 | 38.989
1854 | 5327.545 | 0.6079832 | 0.03864448 | 39.009
1855 | 5331.476 | 0.6087284 | 0.03860361 | 39.029
1856 | 5336.487 | 0.6094271 | 0.03873852 | 39.049
1857 | 5340.482 | 0.6101723 | 0.03859888 | 39.069
1858 | 5344.312 | 0.6109175 | 0.03877934 | 39.089
1859 | 5349.275 | 0.6116161 | 0.03874236 | 39.109
1860 | 5354.165 | 0.6124079 | 0.03901947 | 39.129
1861 | 5360.108 | 0.6131996 | 0.03871547 | 39.149
1862 | 5365.011 | 0.6139914 | 0.0389389 | 39.169
1863 | 5370.727 | 0.6147831 | 0.03887794 | 39.189
1864 | 5375.194 | 0.6155283 | 0.03916181 | 39.209
1865 | 5379.406 | 0.6162735 | 0.03917172 | 39.229
1866 | 5383.276 | 0.6169722 | 0.03926385 | 39.249
1867 | 5387.299 | 0.6177173 | 0.03910393 | 39.269
1868 | 5392.126 | 0.6184625 | 0.03892347 | 39.289
1869 | 5394.994 | 0.6192543 | 0.03904893 | 39.309
1870 | 5401.019 | 0.620046 | 0.03910644 | 39.329
1871 | 5407.443 | 0.6207913 | 0.03912481 | 39.349
1872 | 5412.396 | 0.621583 | 0.0392556 | 39.369
1873 | 5416.822 | 0.6222816 | 0.03936871 | 39.389
1874 | 5419.511 | 0.6230268 | 0.03937905 | 39.409
1875 | 5424.822 | 0.623772 | 0.03933104 | 39.429
1876 | 5429.098 | 0.6245172 | 0.03941418 | 39.449
1877 | 5434.033 | 0.625309 | 0.03932714 | 39.469
1878 | 5438.387 | 0.6261007 | 0.0394991 | 39.489
1879 | 5444.171 | 0.6268925 | 0.03925162 | 39.509
1880 | 5449.07 | 0.6276377 | 0.03944272 | 39.529
1881 | 5453.103 | 0.6283828 | 0.03960023 | 39.549
1882 | 5456.31 | 0.6291281 | 0.03969102 | 39.569
1883 | 5459.475 | 0.6298732 | 0.03964534 | 39.589
1884 | 5463.722 | 0.6306185 | 0.03962603 | 39.609
1885 | 5469.385 | 0.6313637 | 0.03966949 | 39.629
1886 | 5472.78125 | 0.6321554 | 0.03969964 | 39.649
1887 | 5479.456 | 0.6329938 | 0.03997251 | 39.669
1888 | 5484.008 | 0.6337389 | 0.03986271 | 39.689
1889 | 5487.686 | 0.6345307 | 0.03966128 | 39.709
1890 | 5492.576 | 0.6352293 | 0.03991816 | 39.729
1891 | 5496.257 | 0.6359745 | 0.03999327 | 39.749
1892 | 5500.114 | 0.6367197 | 0.039902 | 39.769
1893 | 5505.541 | 0.6375115 | 0.03992158 | 39.789
1894 | 5512.367 | 0.6383032 | 0.04000421 | 39.809
1895 | 5518.390625 | 0.6391415 | 0.04015843 | 39.829
1896 | 5524.467 | 0.6399333 | 0.0400407 | 39.849
1897 | 5528.395 | 0.6406785 | 0.04024268 | 39.869
1898 | 5532.59 | 0.6414703 | 0.04006768 | 39.889
1899 | 5536.554 | 0.6422155 | 0.04006701 | 39.909
1900 | 5541.169 | 0.6429607 | 0.04043115 | 39.929
1901 | 5544.164 | 0.6437059 | 0.04026919 | 39.949
1902 | 5549.75 | 0.6445443 | 0.04031198 | 39.969
1903 | 5555.443 | 0.645336 | 0.04046808 | 39.989
1904 | 5562.021 | 0.6461743 | 0.04059259 | 40.009
1905 | 5566.757 | 0.6469195 | 0.04044736 | 40.029
1906 | 5571.2 | 0.6476647 | 0.04054001 | 40.049
1907 | 5575.073 | 0.6484565 | 0.04040435 | 40.069
1908 | 5579.668 | 0.6492017 | 0.04062952 | 40.089
1909 | 5583.36 | 0.6499469 | 0.04053174 | 40.109
1910 | 5588.668 | 0.6507387 | 0.04063791 | 40.129
1911 | 5595.165 | 0.651577 | 0.04075176 | 40.149
1912 | 5601.847 | 0.6524153 | 0.04072088 | 40.169
1913 | 5606.43 | 0.6532071 | 0.04081578 | 40.189
1914 | 5610.40625 | 0.6539522 | 0.04080927 | 40.209
1915 | 5614.65 | 0.6546975 | 0.04078728 | 40.229
1916 | 5619.713 | 0.6554427 | 0.04087496 | 40.249
1917 | 5623.066 | 0.6562344 | 0.04084506 | 40.269
1918 | 5628.04 | 0.6570262 | 0.04084201 | 40.289
1919 | 5632.597 | 0.6578645 | 0.04102437 | 40.309
1920 | 5639.246 | 0.6586563 | 0.04080849 | 40.329
1921 | 5643.208 | 0.6594481 | 0.04109973 | 40.349
1922 | 5648.866 | 0.6601933 | 0.04102768 | 40.369
1923 | 5652.685 | 0.6609384 | 0.04103289 | 40.389
1924 | 5657.506 | 0.6617302 | 0.04126897 | 40.409
1925 | 5661.652 | 0.6624754 | 0.04122304 | 40.429
1926 | 5666.353 | 0.6632672 | 0.04132971 | 40.449
1927 | 5673.747 | 0.6641055 | 0.04134641 | 40.469
1928 | 5678.855 | 0.6649439 | 0.04131062 | 40.489
1929 | 5683.701 | 0.6657356 | 0.04144537 | 40.509
1930 | 5689.466 | 0.6664808 | 0.04146262 | 40.529
1931 | 5694.192 | 0.6672725 | 0.04154363 | 40.549
1932 | 5697.641 | 0.6680177 | 0.04139863 | 40.569
1933 | 5700.85 | 0.6688095 | 0.04166624 | 40.589
1934 | 5706.640625 | 0.6696013 | 0.04178039 | 40.609
1935 | 5713.917 | 0.6704397 | 0.04157196 | 40.629
1936 | 5718.463 | 0.671278 | 0.0415219 | 40.649
1937 | 5723.532 | 0.6720697 | 0.04173944 | 40.669
1938 | 5726.913 | 0.6728615 | 0.04163538 | 40.689
1939 | 5731.666 | 0.6736533 | 0.04167298 | 40.709
1940 | 5735.465 | 0.6743985 | 0.0416654 | 40.729
1941 | 5741.008 | 0.6751902 | 0.04188631 | 40.749
1942 | 5744.958 | 0.675982 | 0.04183972 | 40.769
1943 | 5752.269 | 0.6768203 | 0.04190762 | 40.789
1944 | 5757.864 | 0.6776587 | 0.04194408 | 40.809
1945 | 5763.822 | 0.6784505 | 0.04190519 | 40.829
1946 | 5768.588 | 0.6792422 | 0.04198451 | 40.849
1947 | 5773.41 | 0.680034 | 0.04223684 | 40.869
1948 | 5777.266 | 0.6807792 | 0.04220213 | 40.889
1949 | 5782.185 | 0.681571 | 0.04217107 | 40.909
1950 | 5786.286 | 0.6824093 | 0.04230452 | 40.929
1951 | 5792.011 | 0.6832476 | 0.04252622 | 40.949
1952 | 5799.136 | 0.6840859 | 0.04247221 | 40.969
1953 | 5803.281 | 0.6848777 | 0.04226313 | 40.989
1954 | 5809.003 | 0.6856695 | 0.04231268 | 41.009
1955 | 5811.449 | 0.6864613 | 0.04242135 | 41.029
1956 | 5815.214 | 0.687253 | 0.04248198 | 41.049
1957 | 5819.992 | 0.6880448 | 0.04239323 | 41.069
1958 | 5824.683 | 0.6888366 | 0.04250879 | 41.089
1959 | 5830.735 | 0.6897215 | 0.04255414 | 41.109
1960 | 5838.186 | 0.6905132 | 0.04263621 | 41.129
1961 | 5843.467 | 0.6913516 | 0.0426935 | 41.149
1962 | 5848.796 | 0.6920968 | 0.04258285 | 41.169
1963 | 5851.133 | 0.6928886 | 0.04282444 | 41.189
1964 | 5856.229 | 0.6936803 | 0.04271043 | 41.209
1965 | 5860.796 | 0.6944721 | 0.04261593 | 41.229
1966 | 5865.56 | 0.6952639 | 0.0427563 | 41.249
1967 | 5872.047 | 0.6961488 | 0.04291407 | 41.269
1968 | 5877.093 | 0.6969871 | 0.04293231 | 41.289
1969 | 5883.039 | 0.6977789 | 0.04298781 | 41.309
1970 | 5888.775 | 0.6985706 | 0.04306962 | 41.329
1971 | 5891.825 | 0.6993624 | 0.04309109 | 41.349
1972 | 5896.939 | 0.7001541 | 0.043013 | 41.369
1973 | 5901.053 | 0.7009459 | 0.04312402 | 41.389
1974 | 5905.473 | 0.7017843 | 0.04304268 | 41.409
1975 | 5912.684 | 0.7026692 | 0.0432513 | 41.429
1976 | 5919.697 | 0.7035076 | 0.04355306 | 41.449
1977 | 5924.763 | 0.7042993 | 0.04330781 | 41.469
1978 | 5930.533 | 0.705091 | 0.04345316 | 41.489
1979 | 5935.488 | 0.7058828 | 0.0434555 | 41.509
1980 | 5937.848 | 0.7066746 | 0.04340077 | 41.529
1981 | 5945.056 | 0.7075129 | 0.0435224 | 41.549
1982 | 5949.572 | 0.7083513 | 0.04357921 | 41.569
1983 | 5956.552 | 0.7092362 | 0.04361094 | 41.589
1984 | 5962.711 | 0.7100746 | 0.04381138 | 41.609
1985 | 5966.398 | 0.7108663 | 0.0438145 | 41.629
1986 | 5972.582 | 0.711658 | 0.04376972 | 41.649
1987 | 5976.542 | 0.7124498 | 0.04375844 | 41.669
1988 | 5978.986 | 0.7132881 | 0.04373328 | 41.689
1989 | 5984.439 | 0.7141265 | 0.04373478 | 41.709
1990 | 5991.269 | 0.7149649 | 0.04400399 | 41.729
1991 | 5997.647 | 0.7158497 | 0.04365406 | 41.749
1992 | 6001.895 | 0.7166881 | 0.04405827 | 41.769
1993 | 6007.927 | 0.7174799 | 0.04405313 | 41.789
1994 | 6012.864 | 0.7182716 | 0.04395433 | 41.809
1995 | 6016.167 | 0.7190634 | 0.04430351 | 41.829
1996 | 6020.742 | 0.7199018 | 0.0441003 | 41.849
1997 | 6026.589 | 0.7207401 | 0.0441866 | 41.869
1998 | 6033.08 | 0.721625 | 0.04409831 | 41.889
1999 | 6039.1 | 0.7224633 | 0.04412773 | 41.909
2000 | 6044.361 | 0.7233017 | 0.04422649 | 41.929
2001 | 6049.429 | 0.7240935 | 0.04438224 | 41.949
2002 | 6053.482 | 0.7248852 | 0.04448554 | 41.969
2003 | 6058.782 | 0.7256769 | 0.04426009 | 41.989
2004 | 6061.979 | 0.7265153 | 0.04429462 | 42.009
2005 | 6070.447 | 0.7274002 | 0.04457997 | 42.029
2006 | 6075.365 | 0.7282851 | 0.04428562 | 42.049
2007 | 6080.872 | 0.7291235 | 0.04442771 | 42.069
2008 | 6086.249 | 0.7299618 | 0.04458837 | 42.089
2009 | 6090.569 | 0.7307536 | 0.04457278 | 42.109
2010 | 6095.361 | 0.731592 | 0.04466845 | 42.129
2011 | 6099.748 | 0.7323837 | 0.04504211 | 42.149
2012 | 6105.554 | 0.733222 | 0.04462194 | 42.169
2013 | 6111.822 | 0.734107 | 0.04474763 | 42.189
2014 | 6118.312 | 0.7349919 | 0.04500968 | 42.209
2015 | 6124.784 | 0.7358302 | 0.04499904 | 42.229
2016 | 6129.016 | 0.7366685 | 0.04495663 | 42.249
2017 | 6133.921 | 0.7374603 | 0.04490013 | 42.269
2018 | 6138.927 | 0.7382986 | 0.04493996 | 42.289
2019 | 6142.914 | 0.7390904 | 0.0450121 | 42.309
2020 | 6148.140625 | 0.7399753 | 0.0451303 | 42.329
2021 | 6156.227 | 0.7408602 | 0.04552563 | 42.349
2022 | 6160.553 | 0.7417452 | 0.04527878 | 42.369
2023 | 6166.152 | 0.7425835 | 0.04536102 | 42.389
2024 | 6170.601 | 0.7434218 | 0.04524879 | 42.409
2025 | 6174.927 | 0.7442136 | 0.04536695 | 42.429
2026 | 6179.92 | 0.745052 | 0.04539575 | 42.449
2027 | 6184.473 | 0.7458903 | 0.04544287 | 42.469
2028 | 6190.844 | 0.7467752 | 0.04576349 | 42.489
2029 | 6196.57 | 0.7476601 | 0.04548962 | 42.509
2030 | 6203.535 | 0.7484984 | 0.04550934 | 42.529
2031 | 6208.7 | 0.7493368 | 0.04558769 | 42.549
2032 | 6212.954 | 0.7501286 | 0.04589314 | 42.569
2033 | 6216.346 | 0.7509669 | 0.04549155 | 42.589
2034 | 6222.603 | 0.7518053 | 0.04578579 | 42.609
2035 | 6227.908 | 0.7526902 | 0.04561821 | 42.629
2036 | 6234.863 | 0.7535751 | 0.04588892 | 42.649
2037 | 6241.514 | 0.75446 | 0.04593685 | 42.669
2038 | 6246.615 | 0.7552983 | 0.0458275 | 42.689
2039 | 6248.753 | 0.7560901 | 0.04607117 | 42.709
2040 | 6253.297 | 0.7569285 | 0.04597929 | 42.729
2041 | 6258.596 | 0.7577668 | 0.0459069 | 42.749
2042 | 6263.072 | 0.7586051 | 0.04629749 | 42.769
2043 | 6268.373 | 0.75949 | 0.04630686 | 42.789
2044 | 6275.104 | 0.7604215 | 0.04618074 | 42.809
2045 | 6280.764 | 0.7612599 | 0.04623296 | 42.829
2046 | 6287.107 | 0.7620982 | 0.04630448 | 42.849
2047 | 6291.874 | 0.7629365 | 0.04631325 | 42.869
2048 | 6296.104 | 0.7637283 | 0.04629184 | 42.889
2049 | 6301.631 | 0.7646132 | 0.0465043 | 42.909
2050 | 6308.936 | 0.7654981 | 0.04634396 | 42.929
2051 | 6314.484375 | 0.7664296 | 0.04653467 | 42.949
2052 | 6320.936 | 0.767268 | 0.04660942 | 42.969
2053 | 6326.177 | 0.7681529 | 0.04647171 | 42.989
2054 | 6331.687 | 0.7689912 | 0.0467709 | 43.009
2055 | 6335.863 | 0.769783 | 0.04666181 | 43.029
2056 | 6340.289 | 0.7706679 | 0.04671029 | 43.049
2057 | 6344.781 | 0.7715528 | 0.04671626 | 43.069
2058 | 6350.276 | 0.7724378 | 0.04689592 | 43.089
2059 | 6358.701 | 0.7733693 | 0.04701717 | 43.109
2060 | 6363.916 | 0.7742076 | 0.04696071 | 43.129
2061 | 6369.707 | 0.7750459 | 0.04697949 | 43.149
2062 | 6373.372 | 0.7758377 | 0.04720605 | 43.169
2063 | 6378.798 | 0.7767226 | 0.04705777 | 43.189
2064 | 6384.323 | 0.7775609 | 0.04713824 | 43.209
2065 | 6391.049 | 0.7784924 | 0.04737701 | 43.229
2066 | 6396.13 | 0.7793774 | 0.04729972 | 43.249
2067 | 6403.389 | 0.7802622 | 0.04715797 | 43.269
2068 | 6406.282 | 0.7811006 | 0.04711887 | 43.289
2069 | 6413.5 | 0.7819855 | 0.04741533 | 43.309
2070 | 6417.187 | 0.7827773 | 0.0472934 | 43.329
2071 | 6422.208 | 0.7836622 | 0.04734125 | 43.349
2072 | 6428.942 | 0.7845471 | 0.04756321 | 43.369
2073 | 6433.928 | 0.7855252 | 0.04739939 | 43.389
2074 | 6440.939 | 0.7864101 | 0.04740084 | 43.409
2075 | 6446.358 | 0.7872484 | 0.04776643 | 43.429
2076 | 6451.081 | 0.7880402 | 0.04767189 | 43.449
2077 | 6456.462 | 0.7888785 | 0.04766135 | 43.469
2078 | 6460.397 | 0.7897635 | 0.04762589 | 43.489
2079 | 6466.412 | 0.7906483 | 0.04795129 | 43.509
2080 | 6472.972 | 0.7915798 | 0.04771328 | 43.529
2081 | 6479.581 | 0.7924648 | 0.04784908 | 43.549
2082 | 6485.847 | 0.7933497 | 0.04783824 | 43.569
2083 | 6489.658 | 0.794188 | 0.0480279 | 43.589
2084 | 6495.25 | 0.795073 | 0.04786766 | 43.609
2085 | 6499.627 | 0.7959113 | 0.04803854 | 43.629
2086 | 6505.374 | 0.7967962 | 0.04818833 | 43.649
2087 | 6513.072 | 0.7977277 | 0.04812922 | 43.669
2088 | 6519.296 | 0.7986592 | 0.04817998 | 43.689
2089 | 6524.341 | 0.7995441 | 0.04812959 | 43.709
2090 | 6527.765625 | 0.800429 | 0.04843602 | 43.729
2091 | 6533.292 | 0.8012673 | 0.04842868 | 43.749
2092 | 6538.314 | 0.8021056 | 0.0483148 | 43.769
2093 | 6544.207 | 0.8029906 | 0.04819788 | 43.789
2094 | 6550.522 | 0.8039221 | 0.04835444 | 43.809
2095 | 6558.764 | 0.8048536 | 0.04848783 | 43.829
2096 | 6564.875 | 0.8057385 | 0.04844655 | 43.849
2097 | 6570.19 | 0.8066234 | 0.04850936 | 43.869
2098 | 6575.369 | 0.8074617 | 0.04855746 | 43.889
2099 | 6580.971 | 0.8083001 | 0.04863282 | 43.909
2100 | 6584.383 | 0.809185 | 0.04842096 | 43.929
2101 | 6591.368 | 0.8101631 | 0.04885765 | 43.949
2102 | 6597.145 | 0.811048 | 0.04875295 | 43.969
2103 | 6605.491 | 0.8119795 | 0.04878354 | 43.989
2104 | 6611.667 | 0.8128644 | 0.04895962 | 44.009
2105 | 6613.212 | 0.8137028 | 0.0488387 | 44.029
2106 | 6619.872 | 0.8145876 | 0.04909869 | 44.049
2107 | 6624.677 | 0.815426 | 0.04897538 | 44.069
2108 | 6631.452 | 0.8163575 | 0.04925011 | 44.089
2109 | 6638.328125 | 0.8173356 | 0.04905341 | 44.109
2110 | 6644.597 | 0.8182204 | 0.04917572 | 44.129
2111 | 6650.885 | 0.8190588 | 0.04907219 | 44.149
2112 | 6655.535 | 0.8199437 | 0.04943146 | 44.169
2113 | 6658.798 | 0.8207821 | 0.04920105 | 44.189
2114 | 6663.496 | 0.821667 | 0.04928101 | 44.209
2115 | 6669.441 | 0.8225519 | 0.04938666 | 44.229
2116 | 6677.731 | 0.82353 | 0.04924822 | 44.249
2117 | 6684.08 | 0.8244615 | 0.04942955 | 44.269
2118 | 6689.63 | 0.8253463 | 0.04955708 | 44.289
2119 | 6694.057 | 0.8262313 | 0.04968453 | 44.309
2120 | 6699.937 | 0.8270696 | 0.04969731 | 44.329
2121 | 6703.654 | 0.8280011 | 0.0497 | 44.349
2122 | 6709.635 | 0.8289326 | 0.04960073 | 44.369
2123 | 6716.803 | 0.8298641 | 0.04970206 | 44.389
2124 | 6724.348 | 0.830749 | 0.04991821 | 44.409
2125 | 6730.822 | 0.8316805 | 0.04980056 | 44.429
2126 | 6735.476 | 0.8325654 | 0.0500352 | 44.449
2127 | 6739.519 | 0.8334038 | 0.04984128 | 44.469
2128 | 6746.841 | 0.8343352 | 0.05009972 | 44.489
2129 | 6750.536 | 0.8352202 | 0.0497346 | 44.509
2130 | 6757.869 | 0.8361982 | 0.04993598 | 44.529
2131 | 6763.607 | 0.8371297 | 0.05021709 | 44.549
2132 | 6771.919 | 0.8380146 | 0.05044161 | 44.569
2133 | 6775.886 | 0.8388996 | 0.05035864 | 44.589
2134 | 6781.507 | 0.8397845 | 0.05018918 | 44.609
2135 | 6784.736 | 0.8406693 | 0.05045719 | 44.629
2136 | 6792.271 | 0.8416008 | 0.0504376 | 44.649
2137 | 6799.575 | 0.8425789 | 0.0505091 | 44.669
2138 | 6805.292 | 0.8434638 | 0.05032193 | 44.689
2139 | 6812.189 | 0.8443953 | 0.0505892 | 44.709
2140 | 6817.36 | 0.8452802 | 0.05057742 | 44.729
2141 | 6822.39 | 0.8461651 | 0.05048775 | 44.749
2142 | 6827.613 | 0.84705 | 0.05076618 | 44.769
2143 | 6833.837 | 0.8479815 | 0.05078708 | 44.789
2144 | 6840.489 | 0.848913 | 0.05085412 | 44.809
2145 | 6847.553 | 0.8498911 | 0.05082122 | 44.829
2146 | 6853.083 | 0.850776 | 0.05091534 | 44.849
2147 | 6857.166 | 0.8516143 | 0.05083045 | 44.869
2148 | 6861.785 | 0.8524993 | 0.05097216 | 44.889
2149 | 6867.803 | 0.8534308 | 0.05080256 | 44.909
2150 | 6873.658 | 0.8543623 | 0.0511386 | 44.929
2151 | 6879.923 | 0.8553403 | 0.05097301 | 44.949
2152 | 6886.97 | 0.8563184 | 0.05091281 | 44.969
2153 | 6892.122 | 0.8571568 | 0.05105851 | 44.989
2154 | 6897.66 | 0.8580416 | 0.05139084 | 45.009
2155 | 6903.486 | 0.8589731 | 0.05149502 | 45.029
2156 | 6908.05 | 0.8598581 | 0.05146276 | 45.049
2157 | 6914.996 | 0.8608361 | 0.05135288 | 45.069
2158 | 6921.941 | 0.8617676 | 0.05143623 | 45.089
2159 | 6928.789 | 0.8627456 | 0.0515321 | 45.109
2160 | 6934.675 | 0.8636306 | 0.05171583 | 45.129
2161 | 6941.035 | 0.8645621 | 0.05157091 | 45.149
2162 | 6944.455 | 0.8654004 | 0.05181983 | 45.169
2163 | 6949.441 | 0.8663319 | 0.0515488 | 45.189
2164 | 6956.485 | 0.86731 | 0.05176491 | 45.209
2165 | 6963.532 | 0.8683346 | 0.05188707 | 45.229
2166 | 6970.027 | 0.8692661 | 0.05184741 | 45.249
2167 | 6975.367 | 0.870151 | 0.05194595 | 45.269
2168 | 6981.3 | 0.8710825 | 0.0518842 | 45.289
2169 | 6985.263 | 0.8719208 | 0.05216212 | 45.309
2170 | 6990.956 | 0.8728989 | 0.05212124 | 45.329
2171 | 6997.436 | 0.8738304 | 0.0522123 | 45.349
2172 | 7004.728 | 0.8748084 | 0.0522602 | 45.369
2173 | 7012.31 | 0.8757399 | 0.05219578 | 45.389
2174 | 7017.416 | 0.8766249 | 0.05230071 | 45.409
2175 | 7023.23 | 0.8775563 | 0.05233883 | 45.429
2176 | 7030.271 | 0.8784413 | 0.05229078 | 45.449
2177 | 7034.286 | 0.8793728 | 0.05232306 | 45.469
2178 | 7042.395 | 0.8803508 | 0.05236296 | 45.489
2179 | 7048.964 | 0.8813289 | 0.05221984 | 45.509
2180 | 7054.63 | 0.8822604 | 0.05239047 | 45.529
2181 | 7059.88 | 0.8831919 | 0.05250917 | 45.549
2182 | 7065.204 | 0.8840768 | 0.0526261 | 45.569
2183 | 7069.686 | 0.8850083 | 0.05259393 | 45.589
2184 | 7075.49 | 0.8858932 | 0.052643 | 45.609
2185 | 7082.483 | 0.8869178 | 0.05282409 | 45.629
2186 | 7088.491 | 0.8878959 | 0.05309373 | 45.649
2187 | 7096.276 | 0.8888274 | 0.05294011 | 45.669
2188 | 7102.847 | 0.8897122 | 0.05265008 | 45.689
2189 | 7108.814 | 0.8905972 | 0.05300258 | 45.709
2190 | 7112.545 | 0.8915287 | 0.05294744 | 45.729
2191 | 7119.176 | 0.8925068 | 0.05309111 | 45.749
2192 | 7126.307 | 0.8934849 | 0.05328506 | 45.769
2193 | 7133.716 | 0.8944629 | 0.05314618 | 45.789
2194 | 7138.189 | 0.8953944 | 0.05323853 | 45.809
2195 | 7144.885 | 0.8963259 | 0.05317713 | 45.829
2196 | 7149.533 | 0.8972574 | 0.05336866 | 45.849
2197 | 7154.014 | 0.8981889 | 0.05323971 | 45.869
2198 | 7159.856 | 0.8991669 | 0.05332561 | 45.889
2199 | 7169.451 | 0.9001915 | 0.05355844 | 45.909
2200 | 7175.401 | 0.901123 | 0.05352057 | 45.929
2201 | 7181.196 | 0.9020545 | 0.05348642 | 45.949
2202 | 7185.807 | 0.9029394 | 0.05369518 | 45.969
2203 | 7191.443 | 0.903871 | 0.05360476 | 45.989
2204 | 7196.734 | 0.9048025 | 0.05389466 | 46.009
2205 | 7203.522 | 0.9057805 | 0.05371374 | 46.029
2206 | 7210.158 | 0.9068051 | 0.05374309 | 46.049
2207 | 7218.489 | 0.9077832 | 0.05356264 | 46.069
2208 | 7221.988 | 0.9087147 | 0.05375805 | 46.089
2209 | 7228.5625 | 0.9095996 | 0.05386278 | 46.109
2210 | 7233.856 | 0.9105311 | 0.05430424 | 46.129
2211 | 7239.67 | 0.9115092 | 0.05413877 | 46.149
2212 | 7246.039 | 0.9125338 | 0.0542659 | 46.169
2213 | 7254.697 | 0.9134653 | 0.05427029 | 46.189
2214 | 7260.552 | 0.9144433 | 0.05444622 | 46.209
2215 | 7264.942 | 0.9153283 | 0.0542519 | 46.229
2216 | 7270.56 | 0.9162598 | 0.05444219 | 46.249
2217 | 7275.52 | 0.9171912 | 0.05451832 | 46.269
2218 | 7283.453 | 0.9181693 | 0.05428923 | 46.289
2219 | 7291.272 | 0.9191939 | 0.05437599 | 46.309
2220 | 7297.916 | 0.920172 | 0.05466 | 46.329
2221 | 7303.764 | 0.921057 | 0.05463274 | 46.349
2222 | 7308.706 | 0.922035 | 0.05437109 | 46.369
2223 | 7313.164 | 0.9229665 | 0.054756 | 46.389
2224 | 7319.743 | 0.9239445 | 0.05492096 | 46.409
2225 | 7326.952 | 0.9249226 | 0.05469705 | 46.429
2226 | 7335.885 | 0.9259473 | 0.05492507 | 46.449
2227 | 7341.917 | 0.9269253 | 0.05512509 | 46.469
2228 | 7345.922 | 0.9278568 | 0.05487359 | 46.489
2229 | 7350.663 | 0.9287883 | 0.05497464 | 46.509
2230 | 7356.714 | 0.9296732 | 0.05510366 | 46.529
2231 | 7363.716 | 0.9306978 | 0.05516674 | 46.549
2232 | 7371.689 | 0.9317225 | 0.0552274 | 46.569
2233 | 7379.508 | 0.9327005 | 0.05524159 | 46.589
2234 | 7384.888 | 0.9336786 | 0.05523739 | 46.609
2235 | 7389.653 | 0.9346101 | 0.05544098 | 46.629
2236 | 7396.408 | 0.935495 | 0.0554026 | 46.649
2237 | 7400.239 | 0.9364731 | 0.05584992 | 46.669
2238 | 7407.385 | 0.9375443 | 0.05532179 | 46.689
2239 | 7414.537 | 0.9385223 | 0.05575968 | 46.709
2240 | 7421.23 | 0.9395004 | 0.05550621 | 46.729
2241 | 7426.61 | 0.9404785 | 0.05572433 | 46.749
2242 | 7430.406 | 0.94141 | 0.05568753 | 46.769
2243 | 7437.023 | 0.9423415 | 0.05578341 | 46.789
2244 | 7443.133 | 0.9433195 | 0.05598306 | 46.809
2245 | 7451.116 | 0.9443442 | 0.05578435 | 46.829
2246 | 7459.004 | 0.9453688 | 0.05605389 | 46.849
2247 | 7465.827 | 0.9462537 | 0.05602779 | 46.869
2248 | 7469.975 | 0.9472318 | 0.05599668 | 46.889
2249 | 7475.969 | 0.9481633 | 0.05590397 | 46.909
2250 | 7482.979 | 0.9491413 | 0.05617975 | 46.929
2251 | 7487.359375 | 0.9501194 | 0.05618359 | 46.949
2252 | 7496.53125 | 0.9511906 | 0.05606619 | 46.969
2253 | 7504.188 | 0.9521687 | 0.05628754 | 46.989
2254 | 7508.914 | 0.9531002 | 0.05633625 | 47.009
2255 | 7513.836 | 0.9540782 | 0.05643376 | 47.029
2256 | 7519.659 | 0.9550097 | 0.05631773 | 47.049
2257 | 7526.333 | 0.9560343 | 0.05631517 | 47.069
2258 | 7534.25 | 0.957059 | 0.05645618 | 47.089
2259 | 7542.047 | 0.9580836 | 0.05655178 | 47.109
2260 | 7548.235 | 0.9590617 | 0.05659229 | 47.129
2261 | 7553.214 | 0.9599932 | 0.05672246 | 47.149
2262 | 7557.462 | 0.9609247 | 0.05661482 | 47.169
2263 | 7565.014 | 0.9619493 | 0.0566527 | 47.189
2264 | 7571.715 | 0.9629274 | 0.05677812 | 47.209
2265 | 7580.754 | 0.9639986 | 0.05699762 | 47.229
2266 | 7587.539 | 0.9649767 | 0.0569226 | 47.249
2267 | 7590.836 | 0.9659081 | 0.05701565 | 47.269
2268 | 7596.006 | 0.9668862 | 0.05709205 | 47.289
2269 | 7600.604 | 0.9678177 | 0.05709573 | 47.309
2270 | 7607.628 | 0.9688889 | 0.05714276 | 47.329
2271 | 7616.145 | 0.9699136 | 0.05718647 | 47.349
2272 | 7621.815 | 0.9708916 | 0.05707186 | 47.369
2273 | 7628.839 | 0.9718696 | 0.05729777 | 47.389
2274 | 7634.069 | 0.9728477 | 0.05741018 | 47.409
2275 | 7638.794 | 0.9737792 | 0.05744335 | 47.429
2276 | 7644.308 | 0.9748039 | 0.05753783 | 47.449
2277 | 7653.274 | 0.9758285 | 0.05739903 | 47.469
2278 | 7660.154 | 0.9768532 | 0.0574804 | 47.489
2279 | 7666.022 | 0.9778312 | 0.0579554 | 47.509
2280 | 7671.647 | 0.9788092 | 0.05758613 | 47.529
2281 | 7676.712 | 0.9797408 | 0.05770858 | 47.549
2282 | 7680.423 | 0.9807188 | 0.05782015 | 47.569
2283 | 7689.799 | 0.98179 | 0.05793658 | 47.589
2284 | 7696.403 | 0.9828147 | 0.0579418 | 47.609
2285 | 7705.104 | 0.9838394 | 0.0579142 | 47.629
2286 | 7711.176 | 0.9848174 | 0.05797376 | 47.649
2287 | 7715.67 | 0.9857488 | 0.05813671 | 47.669
2288 | 7721.836 | 0.986727 | 0.05808449 | 47.689
2289 | 7729.535 | 0.9877515 | 0.05811276 | 47.709
2290 | 7736.433 | 0.9887762 | 0.05818647 | 47.729
2291 | 7744.317 | 0.9898009 | 0.0580839 | 47.749
2292 | 7751.339 | 0.9907789 | 0.0584698 | 47.769
2293 | 7757.849 | 0.991757 | 0.05859058 | 47.789
2294 | 7761.637 | 0.992735 | 0.05863218 | 47.809
2295 | 7769.056 | 0.9937597 | 0.05870431 | 47.829
2296 | 7774.649 | 0.9948309 | 0.05856436 | 47.849
2297 | 7783.89 | 0.9959021 | 0.0587124 | 47.869
2298 | 7789.416 | 0.9968801 | 0.05894413 | 47.889
2299 | 7795.169 | 0.9978582 | 0.05875717 | 47.909
2300 | 7799.931 | 0.9987897 | 0.05887346 | 47.929
2301 | 7806.471 | 0.9998144 | 0.05886227 | 47.949
2302 | 7812.836 | 1.000839 | 0.05888603 | 47.969
2303 | 7820.814 | 1.00191 | 0.05890162 | 47.989
2304 | 7828.514 | 1.002935 | 0.05913221 | 48.009
2305 | 7833.964 | 1.003913 | 0.05898013 | 48.029
2306 | 7839.767 | 1.004844 | 0.05913668 | 48.049
2307 | 7845.896 | 1.005869 | 0.05934329 | 48.069
2308 | 7850.519 | 1.006894 | 0.05903619 | 48.089
2309 | 7860.851 | 1.007965 | 0.0592442 | 48.109
2310 | 7866.874 | 1.00899 | 0.05912563 | 48.129
2311 | 7872.493 | 1.009968 | 0.05931901 | 48.149
2312 | 7879.175 | 1.010946 | 0.05944411 | 48.169
2313 | 7883.118 | 1.011924 | 0.05953081 | 48.189
2314 | 7889.53125 | 1.012948 | 0.05937179 | 48.209
2315 | 7896.841 | 1.01402 | 0.05951147 | 48.229
2316 | 7905.882 | 1.015091 | 0.05961884 | 48.249
2317 | 7911.625 | 1.016069 | 0.05960695 | 48.269
2318 | 7919.179 | 1.017047 | 0.05980147 | 48.289
2319 | 7923.344 | 1.018025 | 0.05964588 | 48.309
2320 | 7929.682 | 1.01905 | 0.05969533 | 48.329
2321 | 7936.696 | 1.020121 | 0.05994887 | 48.349
2322 | 7945.821 | 1.021192 | 0.06015859 | 48.369
2323 | 7952.325 | 1.022217 | 0.05990478 | 48.389
2324 | 7957.899 | 1.023195 | 0.06001396 | 48.409
2325 | 7965.443 | 1.024219 | 0.06025747 | 48.429
2326 | 7970.24 | 1.025198 | 0.0600528 | 48.449
2327 | 7975.328 | 1.026269 | 0.06033529 | 48.469
2328 | 7985.577 | 1.02734 | 0.06032712 | 48.489
2329 | 7992.75 | 1.028365 | 0.0604768 | 48.509
2330 | 7998.019 | 1.029343 | 0.06049424 | 48.529
2331 | 8002.911 | 1.030321 | 0.06037195 | 48.549
2332 | 8009.517 | 1.031345 | 0.06059133 | 48.569
2333 | 8016.806 | 1.03237 | 0.06050481 | 48.589
2334 | 8024.68 | 1.033488 | 0.06069836 | 48.609
2335 | 8032.667 | 1.034559 | 0.06085734 | 48.629
2336 | 8039.331 | 1.035537 | 0.06095291 | 48.649
2337 | 8045.214 | 1.036562 | 0.06073118 | 48.669
2338 | 8049.549 | 1.03754 | 0.06105 | 48.689
2339 | 8056.169 | 1.038564 | 0.06089246 | 48.709
2340 | 8063.024 | 1.039682 | 0.06086322 | 48.729
2341 | 8072.736 | 1.040753 | 0.06104692 | 48.749
2342 | 8079.295 | 1.041731 | 0.0611065 | 48.769
2343 | 8083.348 | 1.042709 | 0.06114826 | 48.789
2344 | 8088.806 | 1.043687 | 0.06128171 | 48.809
2345 | 8095.232 | 1.044759 | 0.06123591 | 48.829
2346 | 8103.181 | 1.04583 | 0.06123092 | 48.849
2347 | 8111.756 | 1.046901 | 0.06150271 | 48.869
2348 | 8118.228 | 1.047926 | 0.06132761 | 48.889
2349 | 8124.161 | 1.04895 | 0.06148214 | 48.909
2350 | 8129.882 | 1.049929 | 0.06171253 | 48.929
2351 | 8134.722 | 1.051 | 0.06166101 | 48.949
2352 | 8142.979 | 1.052117 | 0.0614694 | 48.969
2353 | 8151.6 | 1.053189 | 0.06158008 | 48.989
2354 | 8157.911 | 1.054213 | 0.06165799 | 49.009
2355 | 8163.85 | 1.055191 | 0.06161525 | 49.029
2356 | 8170.357 | 1.056216 | 0.06171034 | 49.049
2357 | 8176.913 | 1.057241 | 0.06193454 | 49.069
2358 | 8183.317 | 1.058358 | 0.06190208 | 49.089
2359 | 8192.476 | 1.05943 | 0.06213989 | 49.109
2360 | 8200.296 | 1.060454 | 0.06212034 | 49.129
2361 | 8206.519 | 1.061479 | 0.06228814 | 49.149
2362 | 8211.671 | 1.062504 | 0.06222045 | 49.169
2363 | 8217.757 | 1.063528 | 0.06232548 | 49.189
2364 | 8225.346 | 1.064599 | 0.0622829 | 49.209
2365 | 8233.37 | 1.065717 | 0.06236814 | 49.229
2366 | 8240.982 | 1.066742 | 0.06248179 | 49.249
2367 | 8246.559 | 1.067767 | 0.0626175 | 49.269
2368 | 8250.918 | 1.068791 | 0.06279558 | 49.289
2369 | 8257.408 | 1.069816 | 0.0626808 | 49.309
2370 | 8264.149 | 1.070887 | 0.06276168 | 49.329
2371 | 8273.252 | 1.072005 | 0.06287284 | 49.349
2372 | 8281.669 | 1.073029 | 0.06291191 | 49.369
2373 | 8286.959 | 1.074054 | 0.0630038 | 49.389
2374 | 8292.093 | 1.075079 | 0.0629411 | 49.409
2375 | 8298.104 | 1.076103 | 0.06292241 | 49.429
2376 | 8304.264 | 1.077175 | 0.06301769 | 49.449
2377 | 8313.596 | 1.078292 | 0.06308797 | 49.469
2378 | 8320.839 | 1.079364 | 0.06326448 | 49.489
2379 | 8327.604 | 1.080388 | 0.06325479 | 49.509
2380 | 8332.839 | 1.081413 | 0.06309181 | 49.529
2381 | 8337.9375 | 1.082437 | 0.06339057 | 49.549
2382 | 8345.03 | 1.083555 | 0.06351251 | 49.569
2383 | 8354.618 | 1.084673 | 0.06348929 | 49.589
2384 | 8360.544 | 1.085698 | 0.0633939 | 49.609
2385 | 8367.753 | 1.086769 | 0.06354674 | 49.629
2386 | 8372.294 | 1.087747 | 0.06381961 | 49.649
2387 | 8378.944 | 1.088818 | 0.06363386 | 49.669
2388 | 8387.051 | 1.089936 | 0.06368739 | 49.689
2389 | 8397.605 | 1.091054 | 0.0638717 | 49.709
2390 | 8403.993 | 1.092125 | 0.06407207 | 49.729
2391 | 8409.40625 | 1.09315 | 0.06377234 | 49.749
2392 | 8415.31 | 1.094174 | 0.06394305 | 49.769
2393 | 8420.474 | 1.095199 | 0.06430541 | 49.789
2394 | 8428.107 | 1.096317 | 0.06419377 | 49.809
2395 | 8437.661 | 1.097435 | 0.06410223 | 49.829
2396 | 8446.037 | 1.098506 | 0.06418514 | 49.849
2397 | 8450.396 | 1.09953 | 0.06422459 | 49.869
2398 | 8455.552 | 1.100555 | 0.06439572 | 49.889
2399 | 8463.396 | 1.101626 | 0.06436879 | 49.909
2400 | 8470.359375 | 1.102697 | 0.06441188 | 49.929
2401 | 8478.473 | 1.103815 | 0.06460382 | 49.949
2402 | 8486.866 | 1.104886 | 0.06465966 | 49.969
2403 | 8493.334 | 1.105911 | 0.06468849 | 49.989
2404 | 8496.772 | 1.106936 | 0.06443817 | 50.009
2405 | 8503.296 | 1.108007 | 0.06471187 | 50.029
2406 | 8510.38 | 1.109125 | 0.0646333 | 50.049
2407 | 8518.811 | 1.110242 | 0.06491875 | 50.069
2408 | 8526.071 | 1.111314 | 0.0649732 | 50.089
2409 | 8532.393 | 1.112385 | 0.06504622 | 50.109
2410 | 8539.398 | 1.11341 | 0.06500757 | 50.129
2411 | 8544.443 | 1.114481 | 0.0652004 | 50.149
2412 | 8553.021 | 1.115552 | 0.06529586 | 50.169
2413 | 8561.574 | 1.116716 | 0.06517197 | 50.189
2414 | 8568.486 | 1.117787 | 0.06535955 | 50.209
2415 | 8573.752 | 1.118812 | 0.06517286 | 50.229
2416 | 8579.784 | 1.119883 | 0.0652352 | 50.249
2417 | 8587.282 | 1.120955 | 0.06525344 | 50.269
2418 | 8594.424 | 1.122072 | 0.06525353 | 50.289
2419 | 8603.425 | 1.123237 | 0.06551907 | 50.309
2420 | 8609.664 | 1.124308 | 0.06541158 | 50.329
2421 | 8615.236 | 1.125333 | 0.06552456 | 50.349
2422 | 8621.587 | 1.126357 | 0.06562738 | 50.369
2423 | 8628.487 | 1.127475 | 0.06561467 | 50.389
2424 | 8636.373 | 1.128593 | 0.06568045 | 50.409
2425 | 8645.246 | 1.129711 | 0.06585542 | 50.429
2426 | 8653.147 | 1.130782 | 0.06592613 | 50.449
2427 | 8659.243 | 1.131806 | 0.06606002 | 50.469
2428 | 8671.048 | 1.132878 | 0.065947 | 50.489
2429 | 8671.573 | 1.133949 | 0.06602151 | 50.509
2430 | 8679.602 | 1.135113 | 0.06608652 | 50.529
2431 | 8690.323 | 1.136231 | 0.0661923 | 50.549
2432 | 8694.88 | 1.137302 | 0.06630183 | 50.569
2433 | 8700.651 | 1.138327 | 0.06633923 | 50.589
2434 | 8703.603 | 1.139352 | 0.0662047 | 50.609
2435 | 8711.677 | 1.140469 | 0.06628402 | 50.629
2436 | 8720.343 | 1.141587 | 0.06642356 | 50.649
2437 | 8729.931 | 1.142705 | 0.06672836 | 50.669
2438 | 8736.246 | 1.143776 | 0.06686751 | 50.689
2439 | 8743.693 | 1.144847 | 0.06688074 | 50.709
2440 | 8749.298 | 1.145872 | 0.06675806 | 50.729
2441 | 8756.854 | 1.147036 | 0.06690019 | 50.749
2442 | 8766.246 | 1.148201 | 0.06684854 | 50.769
2443 | 8773.683 | 1.149318 | 0.06703043 | 50.789
2444 | 8780.193 | 1.150343 | 0.06712109 | 50.809
2445 | 8786.087 | 1.151414 | 0.06707528 | 50.829
2446 | 8792.742 | 1.152485 | 0.06735093 | 50.849
2447 | 8797.854 | 1.15365 | 0.06747589 | 50.869
2448 | 8806.712 | 1.154814 | 0.0671238 | 50.889
2449 | 8814.235 | 1.155885 | 0.06725568 | 50.909
2450 | 8821.869 | 1.156957 | 0.06752956 | 50.929
2451 | 8827.28125 | 1.157981 | 0.06738459 | 50.949
2452 | 8832.78125 | 1.159099 | 0.06752404 | 50.969
2453 | 8841.67 | 1.160263 | 0.06755453 | 50.989
2454 | 8850.515 | 1.161381 | 0.06757894 | 51.009
2455 | 8859.563 | 1.162499 | 0.06766412 | 51.029
2456 | 8864.323 | 1.16357 | 0.06789128 | 51.049
2457 | 8871.689 | 1.164641 | 0.06794658 | 51.069
2458 | 8877.884 | 1.165759 | 0.06781311 | 51.089
2459 | 8886.27 | 1.166924 | 0.0680826 | 51.109
2460 | 8895.51 | 1.168041 | 0.06820761 | 51.129
2461 | 8902.058 | 1.169113 | 0.06817277 | 51.149
2462 | 8906.859375 | 1.170137 | 0.06809866 | 51.169
2463 | 8911.863 | 1.171208 | 0.06817652 | 51.189
2464 | 8919.974 | 1.172373 | 0.06819722 | 51.209
2465 | 8929.333 | 1.173537 | 0.06828075 | 51.229
2466 | 8938.631 | 1.174655 | 0.06858563 | 51.249
2467 | 8944.325 | 1.175726 | 0.06832308 | 51.269
2468 | 8952.898 | 1.176797 | 0.06874966 | 51.289
2469 | 8957.854 | 1.177915 | 0.06860802 | 51.309
2470 | 8965.206 | 1.17908 | 0.06848398 | 51.329
2471 | 8973.097 | 1.180244 | 0.06866003 | 51.349
2472 | 8982.404 | 1.181362 | 0.06883823 | 51.369
2473 | 8986.86 | 1.182433 | 0.0690696 | 51.389
2474 | 8993.079 | 1.183504 | 0.06901906 | 51.409
2475 | 8998.875 | 1.184622 | 0.06902932 | 51.429
2476 | 9007.201 | 1.185786 | 0.06929809 | 51.449
2477 | 9018.199 | 1.186997 | 0.06920265 | 51.469
2478 | 9024.451 | 1.188068 | 0.06918313 | 51.489
2479 | 9031.749 | 1.18914 | 0.06916403 | 51.509
2480 | 9035.447 | 1.190211 | 0.06939719 | 51.529
2481 | 9044.123 | 1.191375 | 0.06949471 | 51.549
2482 | 9052.363 | 1.19254 | 0.06943038 | 51.569
2483 | 9061.22 | 1.193704 | 0.06945314 | 51.589
2484 | 9067.226 | 1.194775 | 0.06959469 | 51.609
2485 | 9072.349 | 1.195846 | 0.06965931 | 51.629
2486 | 9077.562 | 1.196964 | 0.06972893 | 51.649
2487 | 9086.702 | 1.198128 | 0.06966405 | 51.669
2488 | 9094.978 | 1.199293 | 0.06966692 | 51.689
2489 | 9102.9 | 1.200411 | 0.06979754 | 51.709
2490 | 9110.947 | 1.201482 | 0.0698876 | 51.729
2491 | 9116.691 | 1.202553 | 0.06963887 | 51.749
2492 | 9121.382 | 1.203671 | 0.06982866 | 51.769
2493 | 9131.107 | 1.204882 | 0.07023247 | 51.789
2494 | 9140.905 | 1.206046 | 0.07006467 | 51.809
2495 | 9148.176 | 1.207164 | 0.07024989 | 51.829
2496 | 9152.828125 | 1.208235 | 0.07036446 | 51.849
2497 | 9159.81 | 1.209353 | 0.07036886 | 51.869
2498 | 9167.140625 | 1.210471 | 0.07049299 | 51.889
2499 | 9175.498 | 1.211682 | 0.07063562 | 51.909
2500 | 9183.284 | 1.212846 | 0.070396 | 51.929
2501 | 9191.17 | 1.213917 | 0.07077806 | 51.949
2502 | 9198.24 | 1.214988 | 0.07075807 | 51.969
2503 | 9203.0625 | 1.216106 | 0.07087143 | 51.989
2504 | 9210.329 | 1.217317 | 0.07094567 | 52.009
2505 | 9221.113 | 1.218482 | 0.07093826 | 52.029
2506 | 9226.8 | 1.219599 | 0.07086321 | 52.049
2507 | 9232.775 | 1.220717 | 0.07105606 | 52.069
2508 | 9240.459 | 1.221788 | 0.07111006 | 52.089
2509 | 9246.072 | 1.222953 | 0.07108139 | 52.109
2510 | 9254.817 | 1.224164 | 0.07124081 | 52.129
2511 | 9264.3 | 1.225328 | 0.07111323 | 52.149
2512 | 9270.257 | 1.226446 | 0.07130358 | 52.169
2513 | 9276.647 | 1.227517 | 0.07139345 | 52.189
2514 | 9282.892 | 1.228635 | 0.07141874 | 52.209
2515 | 9289.153 | 1.229799 | 0.07145535 | 52.229
2516 | 9298.418 | 1.23101 | 0.07157035 | 52.249
2517 | 9306.976 | 1.232174 | 0.07168167 | 52.269
2518 | 9313.948 | 1.233246 | 0.07190475 | 52.289
2519 | 9318.498 | 1.234317 | 0.0719284 | 52.309
2520 | 9325.343 | 1.235481 | 0.07201481 | 52.329
2521 | 9333.778 | 1.236692 | 0.07224552 | 52.349
2522 | 9343.586 | 1.237856 | 0.07187319 | 52.369
2523 | 9350.199 | 1.238974 | 0.07220405 | 52.389
2524 | 9358.109375 | 1.240092 | 0.07207756 | 52.409
2525 | 9364.0625 | 1.24121 | 0.0722865 | 52.429
2526 | 9372.316 | 1.242374 | 0.07239653 | 52.449
2527 | 9381.619 | 1.243585 | 0.07243476 | 52.469
2528 | 9391.267 | 1.24475 | 0.07240081 | 52.489
2529 | 9397.008 | 1.245867 | 0.07260552 | 52.509
2530 | 9404.312 | 1.246939 | 0.07269711 | 52.529
2531 | 9409.621 | 1.248103 | 0.0724826 | 52.549
2532 | 9418.5625 | 1.249314 | 0.07257619 | 52.569
2533 | 9426.006 | 1.250525 | 0.07274334 | 52.589
2534 | 9435.099 | 1.251689 | 0.07300475 | 52.609
2535 | 9440.443 | 1.25276 | 0.07282493 | 52.629
2536 | 9445.833 | 1.253878 | 0.07313077 | 52.649
2537 | 9453.818 | 1.255043 | 0.07311272 | 52.669
2538 | 9463.19 | 1.256253 | 0.07311902 | 52.689
2539 | 9471.311 | 1.257418 | 0.07309949 | 52.709
2540 | 9477.918 | 1.258536 | 0.07308448 | 52.729
2541 | 9485.213 | 1.259653 | 0.07329865 | 52.749
2542 | 9491.752 | 1.260818 | 0.07322602 | 52.769
2543 | 9499.621 | 1.262029 | 0.07330545 | 52.789
2544 | 9508.799 | 1.26324 | 0.0738384 | 52.809
2545 | 9516.306 | 1.264357 | 0.0733101 | 52.829
2546 | 9521.785 | 1.265475 | 0.07357149 | 52.849
2547 | 9527.179 | 1.266593 | 0.07377003 | 52.869
2548 | 9535.829 | 1.267804 | 0.07364854 | 52.889
2549 | 9544.827 | 1.269015 | 0.07373746 | 52.909
2550 | 9554.121 | 1.270179 | 0.07383723 | 52.929
2551 | 9562.155 | 1.271297 | 0.07378127 | 52.949
2552 | 9569.399 | 1.272415 | 0.07394409 | 52.969
2553 | 9575.794 | 1.273579 | 0.07389502 | 52.989
2554 | 9583.46875 | 1.27479 | 0.07427821 | 53.009
2555 | 9593.084 | 1.276001 | 0.07421576 | 53.029
2556 | 9600.942 | 1.277165 | 0.07428892 | 53.049
2557 | 9608.168 | 1.278283 | 0.07434893 | 53.069
2558 | 9614.089 | 1.279448 | 0.07454957 | 53.089
2559 | 9622.072 | 1.280659 | 0.07444921 | 53.109
2560 | 9631.927 | 1.281869 | 0.07458646 | 53.129
2561 | 9640.635 | 1.283034 | 0.0746006 | 53.149
2562 | 9647.512 | 1.284152 | 0.07450076 | 53.169
2563 | 9653.758 | 1.285269 | 0.07468222 | 53.189
2564 | 9659.357 | 1.286434 | 0.07487856 | 53.209
2565 | 9670.548 | 1.287691 | 0.0748945 | 53.229
2566 | 9680.1 | 1.288902 | 0.07485422 | 53.249
2567 | 9687.159 | 1.290067 | 0.07502401 | 53.269
2568 | 9693.044 | 1.291184 | 0.07498316 | 53.289
2569 | 9698.715 | 1.292349 | 0.07514198 | 53.309
2570 | 9706.333 | 1.29356 | 0.07505306 | 53.329
2571 | 9716.305 | 1.294771 | 0.07552592 | 53.349
2572 | 9722.561 | 1.295935 | 0.07530759 | 53.369
2573 | 9730.036 | 1.297053 | 0.07523987 | 53.389
2574 | 9736.1 | 1.298217 | 0.07558103 | 53.409
2575 | 9742.817 | 1.299381 | 0.07575966 | 53.429
2576 | 9753.3125 | 1.300639 | 0.07574134 | 53.449
2577 | 9762.702 | 1.30185 | 0.07586335 | 53.469
2578 | 9769.552 | 1.302968 | 0.07583126 | 53.489
2579 | 9775.724 | 1.304132 | 0.07584349 | 53.509
2580 | 9783.639 | 1.305296 | 0.07587633 | 53.529
2581 | 9790.507 | 1.306507 | 0.07613075 | 53.549
2582 | 9799.763 | 1.307765 | 0.07604307 | 53.569
2583 | 9808.128 | 1.308929 | 0.07608443 | 53.589
2584 | 9815.005 | 1.310047 | 0.07601418 | 53.609
2585 | 9820.744 | 1.311211 | 0.07622081 | 53.629
2586 | 9828.968 | 1.312422 | 0.0762352 | 53.649
2587 | 9838.326 | 1.31368 | 0.0766165 | 53.669
2588 | 9848.53 | 1.314891 | 0.07667825 | 53.689
2589 | 9854.947 | 1.316008 | 0.07669026 | 53.709
2590 | 9862.364 | 1.317173 | 0.0767419 | 53.729
2591 | 9867.14 | 1.318384 | 0.07663073 | 53.749
2592 | 9877.404 | 1.319595 | 0.0767702 | 53.769
2593 | 9885.308 | 1.320852 | 0.07706707 | 53.789
2594 | 9892.25 | 1.32197 | 0.07695275 | 53.809
2595 | 9897.111 | 1.323134 | 0.07712435 | 53.829
2596 | 9905.378 | 1.324299 | 0.07712978 | 53.849
2597 | 9913.979 | 1.32551 | 0.07722459 | 53.869
2598 | 9922.337 | 1.326767 | 0.07738403 | 53.889
2599 | 9930.07 | 1.327932 | 0.07749037 | 53.909
2600 | 9936.6875 | 1.329096 | 0.07729502 | 53.929
2601 | 9942.853 | 1.330214 | 0.0775033 | 53.949
2602 | 9950.432 | 1.331471 | 0.07769577 | 53.969
2603 | 9959.849 | 1.332682 | 0.07761885 | 53.989
2604 | 9968.236 | 1.333893 | 0.07778262 | 54.009
2605 | 9974.708 | 1.335058 | 0.07762774 | 54.029
2606 | 9980.987 | 1.336222 | 0.07774383 | 54.049
2607 | 9988.007 | 1.337433 | 0.07776904 | 54.069
2608 | 9997.939 | 1.33869 | 0.07782463 | 54.089
2609 | 10008.04 | 1.339948 | 0.07787323 | 54.109
2610 | 10014.96 | 1.341066 | 0.07799226 | 54.129
2611 | 10020.44 | 1.34223 | 0.07802919 | 54.149
2612 | 10029.18 | 1.343394 | 0.0782697 | 54.169
2613 | 10037.43 | 1.344698 | 0.0781234 | 54.189
2614 | 10048.6875 | 1.345956 | 0.07825372 | 54.209
2615 | 10055.61 | 1.34712 | 0.07851246 | 54.229
2616 | 10061.57 | 1.348238 | 0.0783873 | 54.249
2617 | 10068.89 | 1.349449 | 0.07852711 | 54.269
2618 | 10075.68 | 1.35066 | 0.07853844 | 54.289
2619 | 10086.38 | 1.351917 | 0.07864129 | 54.309
2620 | 10095.54 | 1.353128 | 0.07882575 | 54.329
2621 | 10100.92 | 1.354293 | 0.07882588 | 54.349
2622 | 10108.44 | 1.355457 | 0.07885754 | 54.369
2623 | 10116.31 | 1.356668 | 0.07899903 | 54.389
2624 | 10125.59375 | 1.357972 | 0.07894922 | 54.409
2625 | 10134.15 | 1.359183 | 0.07914239 | 54.429
2626 | 10141.74 | 1.360347 | 0.07934318 | 54.449
2627 | 10148.11 | 1.361512 | 0.07936103 | 54.469
2628 | 10154.21 | 1.362723 | 0.07932561 | 54.489
2629 | 10164.42 | 1.36398 | 0.07932317 | 54.509
2630 | 10174.35 | 1.365238 | 0.07943369 | 54.529
2631 | 10181.82 | 1.366402 | 0.07955907 | 54.549
2632 | 10187.44 | 1.367566 | 0.07956891 | 54.569
2633 | 10194.96 | 1.368777 | 0.07974012 | 54.589
2634 | 10202.71 | 1.370035 | 0.07987951 | 54.609
2635 | 10213.46 | 1.371292 | 0.07972142 | 54.629
2636 | 10219.72 | 1.372503 | 0.0800078 | 54.649
2637 | 10227.83 | 1.373668 | 0.07991427 | 54.669
2638 | 10234.65 | 1.374879 | 0.07998669 | 54.689
2639 | 10243.8 | 1.376136 | 0.08028173 | 54.709
2640 | 10254.17 | 1.37744 | 0.08021144 | 54.729
2641 | 10261.52 | 1.378651 | 0.08010778 | 54.749
2642 | 10269.62 | 1.379816 | 0.08018141 | 54.769
2643 | 10275.96 | 1.381026 | 0.0800597 | 54.789
2644 | 10284.48 | 1.382237 | 0.08021729 | 54.809
2645 | 10294.03 | 1.383542 | 0.08044147 | 54.829
2646 | 10304.38 | 1.384752 | 0.08049804 | 54.849
2647 | 10310.83 | 1.385917 | 0.08084371 | 54.869
2648 | 10318.06 | 1.387128 | 0.08073258 | 54.889
2649 | 10326.19 | 1.388339 | 0.08112406 | 54.909
2650 | 10334.71 | 1.389643 | 0.08091013 | 54.929
2651 | 10344.33 | 1.3909 | 0.08112856 | 54.949
2652 | 10350.69 | 1.392111 | 0.08088841 | 54.969
2653 | 10355.76 | 1.393276 | 0.0812945 | 54.989
2654 | 10363.5 | 1.394487 | 0.08130966 | 55.009
2655 | 10374.63 | 1.395791 | 0.08132284 | 55.029
2656 | 10384.73 | 1.397048 | 0.08115243 | 55.049
2657 | 10391.92 | 1.398259 | 0.08146442 | 55.069
2658 | 10397.62 | 1.399423 | 0.08148028 | 55.089
2659 | 10406 | 1.400634 | 0.08137029 | 55.109
2660 | 10414.71 | 1.401938 | 0.08180323 | 55.129
2661 | 10425 | 1.403242 | 0.08172622 | 55.149
2662 | 10432.25 | 1.404453 | 0.08174441 | 55.169
2663 | 10437.25 | 1.405664 | 0.08179293 | 55.189
2664 | 10444.65 | 1.406875 | 0.08208915 | 55.209
2665 | 10452.56 | 1.408133 | 0.08195706 | 55.229
2666 | 10462.61 | 1.409437 | 0.08214991 | 55.249
2667 | 10472.22 | 1.410648 | 0.08212035 | 55.269
2668 | 10476.67 | 1.411812 | 0.08214662 | 55.289
2669 | 10483.97 | 1.413023 | 0.08225369 | 55.309
2670 | 10493.93 | 1.414327 | 0.08226209 | 55.329
2671 | 10504.34 | 1.415631 | 0.08226088 | 55.349
2672 | 10513.78 | 1.416889 | 0.08238727 | 55.369
2673 | 10520.22 | 1.418053 | 0.08264623 | 55.389
2674 | 10525.27 | 1.419264 | 0.08263746 | 55.409
2675 | 10531.25 | 1.420568 | 0.08255443 | 55.429
2676 | 10543.81 | 1.421826 | 0.08278699 | 55.449
2677 | 10551.34 | 1.423083 | 0.0830707 | 55.469
2678 | 10559.83 | 1.424248 | 0.08297169 | 55.489
2679 | 10564.59 | 1.425459 | 0.08320294 | 55.509
2680 | 10573.74 | 1.426716 | 0.08313107 | 55.529
2681 | 10582.28 | 1.42802 | 0.08303468 | 55.549
2682 | 10594.1 | 1.429278 | 0.08303894 | 55.569
2683 | 10600.43 | 1.430489 | 0.08321658 | 55.589
2684 | 10605.65 | 1.431699 | 0.08344085 | 55.609
2685 | 10614.97 | 1.432957 | 0.08349115 | 55.629
2686 | 10623.01 | 1.434308 | 0.08363343 | 55.649
2687 | 10633.15 | 1.435565 | 0.08351046 | 55.669
2688 | 10639.79 | 1.43673 | 0.08364678 | 55.689
2689 | 10645.1 | 1.437941 | 0.08374346 | 55.709
2690 | 10653.88 | 1.439245 | 0.083707 | 55.729
2691 | 10663.75 | 1.440549 | 0.08400414 | 55.749
2692 | 10674.1 | 1.441806 | 0.08421094 | 55.769
2693 | 10681.72 | 1.443017 | 0.08418453 | 55.789
2694 | 10687.33 | 1.444228 | 0.08408853 | 55.809
2695 | 10694.46 | 1.445486 | 0.08419401 | 55.829
2696 | 10703.68 | 1.446836 | 0.084204 | 55.849
2697 | 10713.95 | 1.448094 | 0.084217 | 55.869
2698 | 10720.54 | 1.449305 | 0.0846547 | 55.889
2699 | 10726.95 | 1.450516 | 0.08464083 | 55.909
2700 | 10734.47 | 1.451773 | 0.08444198 | 55.929
2701 | 10743.08 | 1.453077 | 0.08492167 | 55.949
2702 | 10755.66 | 1.454381 | 0.08450261 | 55.969
2703 | 10763.56 | 1.455592 | 0.08496329 | 55.989
2704 | 10768.32 | 1.456803 | 0.08470787 | 56.009
2705 | 10775.94 | 1.458061 | 0.08479768 | 56.029
2706 | 10784.79 | 1.459365 | 0.08487754 | 56.049
2707 | 10795.4 | 1.460669 | 0.08498306 | 56.069
2708 | 10803.01 | 1.461926 | 0.08519019 | 56.089
2709 | 10810.29 | 1.463137 | 0.08544573 | 56.109
2710 | 10816.14 | 1.464395 | 0.08516321 | 56.129
2711 | 10824.8 | 1.465699 | 0.08532726 | 56.149
2712 | 10835.65 | 1.467003 | 0.08539498 | 56.169
2713 | 10844.79 | 1.468261 | 0.08553098 | 56.189
2714 | 10851.46 | 1.469471 | 0.08550524 | 56.209
2715 | 10859.06 | 1.470729 | 0.08572533 | 56.229
2716 | 10867.78 | 1.47208 | 0.08595185 | 56.249
2717 | 10878.55 | 1.47343 | 0.08604619 | 56.269
2718 | 10885.93 | 1.474641 | 0.08567761 | 56.289
2719 | 10890.19 | 1.475852 | 0.08590097 | 56.309
2720 | 10899.37 | 1.47711 | 0.08611532 | 56.329
2721 | 10908.31 | 1.47846 | 0.0863886 | 56.349
2722 | 10917.92 | 1.479764 | 0.08645786 | 56.369
2723 | 10927.97 | 1.481022 | 0.08638444 | 56.389
2724 | 10932.79 | 1.482233 | 0.08653737 | 56.409
2725 | 10940.87 | 1.48349 | 0.0864733 | 56.429
2726 | 10951.17 | 1.484841 | 0.08683551 | 56.449
2727 | 10960.8 | 1.486145 | 0.08670032 | 56.469
2728 | 10967.69 | 1.487356 | 0.08683977 | 56.489
2729 | 10973.72 | 1.488567 | 0.08674345 | 56.509
2730 | 10981.84 | 1.489824 | 0.08687961 | 56.529
2731 | 10992.44 | 1.491222 | 0.0868952 | 56.549
2732 | 11001.51 | 1.492526 | 0.08715072 | 56.569
2733 | 11011.91 | 1.493737 | 0.0875039 | 56.589
2734 | 11017.02 | 1.494948 | 0.08730179 | 56.609
2735 | 11023.87 | 1.496252 | 0.08751553 | 56.629
2736 | 11035.35 | 1.497602 | 0.08731226 | 56.649
2737 | 11044.76 | 1.498907 | 0.08755559 | 56.669
2738 | 11052.86 | 1.500164 | 0.0875617 | 56.689
2739 | 11059.42 | 1.501375 | 0.08748392 | 56.709
2740 | 11066.97 | 1.502679 | 0.08785783 | 56.729
2741 | 11076.39 | 1.50403 | 0.08787759 | 56.749
2742 | 11086.12 | 1.50538 | 0.0877795 | 56.769
2743 | 11094.79 | 1.506591 | 0.08827313 | 56.789
2744 | 11099.51 | 1.507849 | 0.08797248 | 56.809
2745 | 11107.39 | 1.509106 | 0.08819909 | 56.829
2746 | 11117.78125 | 1.510457 | 0.08817628 | 56.849
2747 | 11129.05 | 1.511808 | 0.08848403 | 56.869
2748 | 11135.88 | 1.513019 | 0.08830218 | 56.889
2749 | 11142.65 | 1.514276 | 0.08873535 | 56.909
2750 | 11149.99 | 1.51558 | 0.08878054 | 56.929
2751 | 11158.96 | 1.516931 | 0.08877505 | 56.949
2752 | 11168.79 | 1.518281 | 0.08852804 | 56.969
2753 | 11175.43 | 1.519492 | 0.0888361 | 56.989
2754 | 11181.48 | 1.52075 | 0.08865178 | 57.009
2755 | 11191.51 | 1.522008 | 0.08904208 | 57.029
2756 | 11202.09 | 1.523405 | 0.08908051 | 57.049
2757 | 11212.57 | 1.524662 | 0.08885701 | 57.069
2758 | 11219.93 | 1.52592 | 0.08916012 | 57.089
2759 | 11226.58 | 1.527177 | 0.08934523 | 57.109
2760 | 11235.72 | 1.528481 | 0.08958135 | 57.129
2761 | 11245.39 | 1.529878 | 0.08960433 | 57.149
2762 | 11256.01 | 1.531229 | 0.08983062 | 57.169
2763 | 11262.82 | 1.53244 | 0.08960867 | 57.189
2764 | 11268.89 | 1.533698 | 0.08982116 | 57.209
2765 | 11278.1 | 1.535048 | 0.0896977 | 57.229
2766 | 11287.81 | 1.536399 | 0.09004356 | 57.249
2767 | 11297.34 | 1.537703 | 0.09005228 | 57.269
2768 | 11304.74 | 1.538914 | 0.09021776 | 57.289
2769 | 11311.5 | 1.540218 | 0.09010995 | 57.309
2770 | 11319 | 1.541522 | 0.0902641 | 57.329
2771 | 11331.24 | 1.542919 | 0.0903781 | 57.349
2772 | 11340.88 | 1.544223 | 0.09010464 | 57.369
2773 | 11345.83 | 1.545434 | 0.09035531 | 57.389
2774 | 11352.83 | 1.546785 | 0.09050547 | 57.409
2775 | 11361.12 | 1.548136 | 0.09057064 | 57.429
2776 | 11371.59 | 1.549486 | 0.09107991 | 57.449
2777 | 11379.71 | 1.550744 | 0.09069677 | 57.469
2778 | 11387.25 | 1.551955 | 0.09074526 | 57.489
2779 | 11393.39 | 1.553259 | 0.09077149 | 57.509
2780 | 11402.34 | 1.554656 | 0.09103646 | 57.529
2781 | 11414.43 | 1.556007 | 0.0912016 | 57.549
2782 | 11423.37 | 1.557264 | 0.09132138 | 57.569
2783 | 11429.36 | 1.558522 | 0.09133721 | 57.589
2784 | 11437.08 | 1.559826 | 0.09144806 | 57.609
2785 | 11445.94 | 1.561223 | 0.09150252 | 57.629
2786 | 11457.67 | 1.562574 | 0.09170774 | 57.649
2787 | 11463.63 | 1.563831 | 0.09155164 | 57.669
2788 | 11470.75 | 1.565089 | 0.09168999 | 57.689
2789 | 11479.75 | 1.566393 | 0.09200299 | 57.709
2790 | 11490.74 | 1.567837 | 0.09202018 | 57.729
2791 | 11500.33 | 1.569141 | 0.09206719 | 57.749
2792 | 11508.59 | 1.570445 | 0.09208231 | 57.769
2793 | 11516.83 | 1.571702 | 0.09219096 | 57.789
2794 | 11523.87 | 1.573053 | 0.092195 | 57.809
2795 | 11533.92 | 1.574404 | 0.09231554 | 57.829
2796 | 11543.12 | 1.575754 | 0.09253922 | 57.849
2797 | 11549.73 | 1.577012 | 0.09264833 | 57.869
2798 | 11555.96 | 1.578269 | 0.09255281 | 57.889
2799 | 11566.13 | 1.57962 | 0.09259579 | 57.909
2800 | 11578.12 | 1.581017 | 0.09291598 | 57.929
2801 | 11585.75 | 1.582321 | 0.09290087 | 57.949
2802 | 11592.11 | 1.583579 | 0.09293163 | 57.969
2803 | 11599.93 | 1.584883 | 0.09284999 | 57.989
2804 | 11611.27 | 1.58628 | 0.09301936 | 58.009
2805 | 11618.87 | 1.587678 | 0.09306183 | 58.029
2806 | 11628.08 | 1.588935 | 0.09315839 | 58.049
2807 | 11633.12 | 1.590239 | 0.09341927 | 58.069
2808 | 11642.62 | 1.591543 | 0.09355386 | 58.089
2809 | 11652.51 | 1.59294 | 0.09353613 | 58.109
2810 | 11663.99 | 1.594291 | 0.09354293 | 58.129
2811 | 11671.84 | 1.595595 | 0.09378256 | 58.149
2812 | 11679.4 | 1.596853 | 0.09380078 | 58.169
2813 | 11686.2 | 1.598203 | 0.09397641 | 58.189
2814 | 11698.11 | 1.599601 | 0.0940288 | 58.209
2815 | 11707.73 | 1.600951 | 0.09404303 | 58.229
2816 | 11715.26 | 1.602255 | 0.0942565 | 58.249
2817 | 11722.23 | 1.603513 | 0.09431421 | 58.269
2818 | 11730.53 | 1.60491 | 0.09429888 | 58.289
2819 | 11741.84 | 1.606307 | 0.09453096 | 58.309
2820 | 11752.49 | 1.607658 | 0.09444663 | 58.329
2821 | 11758.32 | 1.608915 | 0.09458048 | 58.349
2822 | 11766.34 | 1.610219 | 0.09472195 | 58.369
2823 | 11775.29 | 1.611617 | 0.09468625 | 58.389
2824 | 11786.65 | 1.612967 | 0.09472767 | 58.409
2825 | 11795.5 | 1.614272 | 0.0950516 | 58.429
2826 | 11802.61 | 1.615576 | 0.09494189 | 58.449
2827 | 11809.43 | 1.61688 | 0.09532706 | 58.469
2828 | 11818.93 | 1.618277 | 0.09518102 | 58.489
2829 | 11830.38 | 1.619674 | 0.09565236 | 58.509
2830 | 11838.96 | 1.620978 | 0.09526544 | 58.529
2831 | 11845.18 | 1.622282 | 0.09557813 | 58.549
2832 | 11853.1 | 1.623633 | 0.09557274 | 58.569
2833 | 11864.18 | 1.625077 | 0.09574955 | 58.589
2834 | 11875.57 | 1.626427 | 0.09610874 | 58.609
2835 | 11882.8 | 1.627731 | 0.09601701 | 58.629
2836 | 11888.78 | 1.629036 | 0.09593555 | 58.649
2837 | 11898.72 | 1.630433 | 0.09608726 | 58.669
2838 | 11909.46 | 1.63183 | 0.09628478 | 58.689
2839 | 11919.99 | 1.633181 | 0.09626014 | 58.709
2840 | 11926.21 | 1.634438 | 0.09653577 | 58.729
2841 | 11935.1 | 1.635789 | 0.09642031 | 58.749
2842 | 11943.94 | 1.637186 | 0.09660181 | 58.769
2843 | 11956.7 | 1.638583 | 0.09653936 | 58.789
2844 | 11964.17 | 1.639887 | 0.0968239 | 58.809
2845 | 11970.86 | 1.641145 | 0.09696572 | 58.829
2846 | 11977.87 | 1.642542 | 0.09705383 | 58.849
2847 | 11989.97 | 1.643939 | 0.09730104 | 58.869
2848 | 11998.34 | 1.645337 | 0.09719187 | 58.889
2849 | 12007.46 | 1.646641 | 0.09743505 | 58.909
2850 | 12013.44 | 1.647945 | 0.09725961 | 58.929
2851 | 12021.47 | 1.649295 | 0.09741717 | 58.949
2852 | 12033.61 | 1.650739 | 0.09764457 | 58.969
2853 | 12043.67 | 1.65209 | 0.0976404 | 58.989
2854 | 12048.83 | 1.653394 | 0.09763779 | 59.009
2855 | 12057.35 | 1.654698 | 0.09790537 | 59.029
2856 | 12066.27 | 1.656095 | 0.09791392 | 59.049
2857 | 12077.61 | 1.657539 | 0.09792522 | 59.069
2858 | 12087.66 | 1.65889 | 0.09796715 | 59.089
2859 | 12092.54 | 1.660194 | 0.09826358 | 59.109
2860 | 12101.29 | 1.661591 | 0.09859705 | 59.129
2861 | 12111.31 | 1.662988 | 0.09843509 | 59.149
2862 | 12122.67 | 1.664386 | 0.09824312 | 59.169
2863 | 12131.09 | 1.66569 | 0.0986351 | 59.189
2864 | 12136.07 | 1.666994 | 0.09870085 | 59.209
2865 | 12146.09 | 1.668391 | 0.09888607 | 59.229
2866 | 12157.3 | 1.669835 | 0.09921716 | 59.249
2867 | 12168.37 | 1.671232 | 0.09912735 | 59.269
2868 | 12174.64 | 1.672536 | 0.09907231 | 59.289
2869 | 12181.95 | 1.673887 | 0.09932068 | 59.309
2870 | 12189.02 | 1.675284 | 0.09939656 | 59.329
2871 | 12200.51 | 1.676681 | 0.0994871 | 59.349
2872 | 12210.48 | 1.677985 | 0.09951136 | 59.369
2873 | 12217.32 | 1.67929 | 0.09983534 | 59.389
2874 | 12223.4 | 1.68064 | 0.0996093 | 59.409
2875 | 12236.35 | 1.682131 | 0.09962744 | 59.429
2876 | 12246.56 | 1.683528 | 0.09996997 | 59.449
2877 | 12255.69 | 1.684832 | 0.1000975 | 59.469
2878 | 12261.03 | 1.686182 | 0.10026 | 59.489
2879 | 12268.81 | 1.68758 | 0.1001467 | 59.509
2880 | 12279.51 | 1.689023 | 0.1001954 | 59.529
2881 | 12289.64 | 1.690421 | 0.1003372 | 59.549
2882 | 12297.71 | 1.691678 | 0.100446 | 59.569
2883 | 12304.43 | 1.693029 | 0.1006861 | 59.589
2884 | 12312.79 | 1.694473 | 0.1007186 | 59.609
2885 | 12325.6 | 1.695917 | 0.1008419 | 59.629
2886 | 12334.44 | 1.697267 | 0.1008482 | 59.649
2887 | 12341.76 | 1.698618 | 0.1009291 | 59.669
2888 | 12349.13 | 1.699968 | 0.1012939 | 59.689
2889 | 12361.64 | 1.701459 | 0.1011945 | 59.709
2890 | 12371 | 1.702856 | 0.1012817 | 59.729
2891 | 12378.29 | 1.70416 | 0.1014347 | 59.749
2892 | 12384.83 | 1.705511 | 0.1016595 | 59.769
2893 | 12393.91 | 1.706908 | 0.1017518 | 59.789
2894 | 12406.5 | 1.708352 | 0.1019135 | 59.809
2895 | 12417.75 | 1.709703 | 0.1020763 | 59.829
2896 | 12422.23 | 1.711007 | 0.1020567 | 59.849
2897 | 12430.42 | 1.712404 | 0.102199 | 59.869
2898 | 12440.35 | 1.713848 | 0.1022289 | 59.889
2899 | 12450.65 | 1.715245 | 0.1022977 | 59.909
2900 | 12458.66 | 1.716596 | 0.1023685 | 59.929
2901 | 12463.87 | 1.7179 | 0.1024737 | 59.949
2902 | 12475.05 | 1.719344 | 0.1027408 | 59.969
2903 | 12484.92 | 1.720834 | 0.1030957 | 59.989
2904 | 12496.64 | 1.722231 | 0.1030226 | 60.009
2905 | 12503.89 | 1.723535 | 0.1028747 | 60.029
2906 | 12508.37 | 1.724886 | 0.1030572 | 60.049
2907 | 12519.68 | 1.726376 | 0.1031305 | 60.069
2908 | 12531.25 | 1.72782 | 0.1033217 | 60.089
2909 | 12538.64 | 1.729171 | 0.1033623 | 60.109
2910 | 12545.57 | 1.730521 | 0.1032618 | 60.129
2911 | 12552.83 | 1.731919 | 0.1034521 | 60.149
2912 | 12563.09 | 1.733362 | 0.1037054 | 60.169
2913 | 12574.5 | 1.73476 | 0.1037312 | 60.189
2914 | 12582.34 | 1.73611 | 0.1038828 | 60.209
2915 | 12589.01 | 1.737461 | 0.1041013 | 60.229
2916 | 12598.08 | 1.738905 | 0.1041326 | 60.249
2917 | 12610.94 | 1.740395 | 0.1044043 | 60.269
2918 | 12619.73 | 1.741699 | 0.1043425 | 60.289
2919 | 12630.33 | 1.74305 | 0.1042807 | 60.309
2920 | 12632.76 | 1.744447 | 0.1044691 | 60.329
2921 | 12644.55 | 1.745938 | 0.1048524 | 60.349
2922 | 12654.90625 | 1.747335 | 0.1047369 | 60.369
2923 | 12662.74 | 1.748685 | 0.104853 | 60.389
2924 | 12671.04 | 1.750036 | 0.1048486 | 60.409
2925 | 12679.27 | 1.75148 | 0.1050092 | 60.429
2926 | 12691.3 | 1.75297 | 0.1051534 | 60.449
2927 | 12698.08 | 1.754321 | 0.1053804 | 60.469
2928 | 12705.72 | 1.755672 | 0.105395 | 60.489
2929 | 12714.42 | 1.757115 | 0.1055423 | 60.509
2930 | 12724.56 | 1.758606 | 0.1058284 | 60.529
2931 | 12735.88 | 1.76005 | 0.1058087 | 60.549
2932 | 12743.94 | 1.7614 | 0.1058685 | 60.569
2933 | 12749.38 | 1.762751 | 0.1060859 | 60.589
2934 | 12758.51 | 1.764195 | 0.1061404 | 60.609
2935 | 12769.24 | 1.765685 | 0.1062357 | 60.629
2936 | 12778.4 | 1.767036 | 0.1062919 | 60.649
2937 | 12786.37 | 1.768386 | 0.1064854 | 60.669
2938 | 12792.25 | 1.769784 | 0.1064933 | 60.689
2939 | 12801.91 | 1.771321 | 0.1063936 | 60.709
2940 | 12813.67 | 1.772764 | 0.1068724 | 60.729
2941 | 12820.7 | 1.774068 | 0.1070508 | 60.749
2942 | 12826.57 | 1.775419 | 0.1070977 | 60.769
2943 | 12836.39 | 1.77691 | 0.1071797 | 60.789
2944 | 12848.79 | 1.7784 | 0.1073887 | 60.809
2945 | 12859.79 | 1.779751 | 0.1073739 | 60.829
2946 | 12864.16 | 1.781101 | 0.1075537 | 60.849
2947 | 12873.63 | 1.782545 | 0.1076467 | 60.869
2948 | 12884.43 | 1.784035 | 0.1078254 | 60.889
2949 | 12894.79 | 1.785479 | 0.1077796 | 60.909
2950 | 12901.14 | 1.786876 | 0.1079095 | 60.929
2951 | 12907.55 | 1.788227 | 0.1082653 | 60.949
2952 | 12919.66 | 1.789718 | 0.1083436 | 60.969
2953 | 12929.25 | 1.791161 | 0.1084262 | 60.989
2954 | 12937.66 | 1.792559 | 0.1085342 | 61.009
2955 | 12943.39 | 1.793909 | 0.1083791 | 61.029
2956 | 12952.97 | 1.795353 | 0.1085521 | 61.049
2957 | 12962.68 | 1.796843 | 0.1088585 | 61.069
2958 | 12973.78 | 1.798287 | 0.1088887 | 61.089
2959 | 12981.14 | 1.799684 | 0.1093295 | 61.109
2960 | 12985.97 | 1.801082 | 0.109064 | 61.129
2961 | 12995.51 | 1.802525 | 0.1093421 | 61.149
2962 | 13006.46 | 1.804016 | 0.1095746 | 61.169
2963 | 13016.3125 | 1.805366 | 0.109588 | 61.189
2964 | 13023.25 | 1.806717 | 0.1095222 | 61.209
2965 | 13030.03 | 1.808161 | 0.1098497 | 61.229
2966 | 13042.25 | 1.809651 | 0.1101624 | 61.249
2967 | 13053.49 | 1.811095 | 0.1101 | 61.269
2968 | 13059.75 | 1.812446 | 0.110075 | 61.289
2969 | 13068.06 | 1.81389 | 0.1103126 | 61.309
2970 | 13078.66 | 1.81538 | 0.1105412 | 61.329
2971 | 13089.79 | 1.81687 | 0.1104389 | 61.349
2972 | 13098.63 | 1.818268 | 0.1107191 | 61.369
2973 | 13105.85 | 1.819618 | 0.1108802 | 61.389
2974 | 13113.95 | 1.821062 | 0.1109776 | 61.409
2975 | 13125.49 | 1.822599 | 0.1110994 | 61.429
2976 | 13135.34 | 1.824043 | 0.1113616 | 61.449
2977 | 13142.13 | 1.825394 | 0.1113096 | 61.469
2978 | 13148.9 | 1.826837 | 0.1112413 | 61.489
2979 | 13160.19 | 1.828328 | 0.111536 | 61.509
2980 | 13169.94 | 1.829818 | 0.1115767 | 61.529
2981 | 13178.89 | 1.831169 | 0.1117317 | 61.549
2982 | 13183.72 | 1.832566 | 0.1115969 | 61.569
2983 | 13193.47 | 1.834056 | 0.1118905 | 61.589
2984 | 13206.09 | 1.835547 | 0.1123433 | 61.609
2985 | 13214.88 | 1.836991 | 0.1125088 | 61.629
2986 | 13221.17 | 1.838341 | 0.1125184 | 61.649
2987 | 13228.39 | 1.839785 | 0.1127094 | 61.669
2988 | 13239.77 | 1.841322 | 0.11269 | 61.689
2989 | 13250.33 | 1.842766 | 0.1126913 | 61.709
2990 | 13257.5 | 1.844163 | 0.113034 | 61.729
2991 | 13264.91 | 1.84556 | 0.1131384 | 61.749
2992 | 13274.61 | 1.847051 | 0.1132996 | 61.769
2993 | 13285.76 | 1.848541 | 0.1134695 | 61.789
2994 | 13296.04 | 1.849985 | 0.113515 | 61.809
2995 | 13302.49 | 1.851382 | 0.1137019 | 61.829
2996 | 13310.72 | 1.852873 | 0.1136835 | 61.849
2997 | 13322.49 | 1.854363 | 0.1139209 | 61.869
2998 | 13334.3 | 1.855853 | 0.1144006 | 61.889
2999 | 13340.04 | 1.857204 | 0.1142131 | 61.909
3000 | 13343.88 | 1.858042 | 0.1142898 | 61.921
3001 | 13378.66 | 1.863585 | 0.1145909 | 61.957
3002 | 13508.81 | 1.868242 | 0.1154226 | 61.977
3003 | 13546.91 | 1.871875 | 0.116064 | 61.997
3004 | 13596.88 | 1.876439 | 0.1165736 | 62.017
3005 | 13642.47 | 1.880677 | 0.1172982 | 62.037
3006 | 13669.53 | 1.884823 | 0.1178052 | 62.057
3007 | 13695.41 | 1.889154 | 0.118227 | 62.077
3008 | 13719.55 | 1.893392 | 0.1187849 | 62.097
3009 | 13740.1 | 1.897584 | 0.1190407 | 62.117
3010 | 13761.01 | 1.901869 | 0.119441 | 62.137
3011 | 13781.7 | 1.906014 | 0.1201708 | 62.157
3012 | 13804.47 | 1.910252 | 0.1206159 | 62.177
3013 | 13827.12 | 1.914584 | 0.1208863 | 62.197
3014 | 13850.33 | 1.918775 | 0.1216843 | 62.217
3015 | 13876.93 | 1.922921 | 0.1217904 | 62.237
3016 | 13899.13 | 1.927205 | 0.1222477 | 62.257
3017 | 13924.37 | 1.931444 | 0.1227346 | 62.277
3018 | 13948.83 | 1.935589 | 0.1231056 | 62.297
3019 | 13970.97 | 1.939874 | 0.1239071 | 62.317
3020 | 13997.52 | 1.944112 | 0.1242055 | 62.337
3021 | 14022.56 | 1.948304 | 0.1247251 | 62.357
3022 | 14044.04 | 1.952635 | 0.1251526 | 62.377
3023 | 14069.17 | 1.956827 | 0.1256749 | 62.397
3024 | 14094.09375 | 1.961018 | 0.1265358 | 62.417
3025 | 14116.05 | 1.965257 | 0.1269283 | 62.437
3026 | 14139.68 | 1.969449 | 0.1275819 | 62.457
3027 | 14164.73 | 1.973733 | 0.1277906 | 62.477
3028 | 14188.22 | 1.977972 | 0.1285557 | 62.497
3029 | 14211.45 | 1.98221 | 0.1291757 | 62.517
3030 | 14235.63 | 1.986448 | 0.1298708 | 62.537
3031 | 14257.76 | 1.990686 | 0.130217 | 62.557
3032 | 14280.37 | 1.994878 | 0.1308198 | 62.577
3033 | 14303.62 | 1.99907 | 0.1314167 | 62.597
3034 | 14325.05 | 2.003355 | 0.1321673 | 62.617
3035 | 14349.37 | 2.007546 | 0.132658 | 62.637
3036 | 14373.6 | 2.011831 | 0.1333014 | 62.657
3037 | 14392.6 | 2.016116 | 0.1339359 | 62.677
3038 | 14416.02 | 2.020261 | 0.1348107 | 62.697
3039 | 14436.53 | 2.024499 | 0.1353523 | 62.717
3040 | 14457.74 | 2.028784 | 0.1359322 | 62.737
3041 | 14480.47 | 2.032929 | 0.1365709 | 62.757
3042 | 14503.49 | 2.037121 | 0.1373715 | 62.777
3043 | 14523.27 | 2.041406 | 0.1381418 | 62.797
3044 | 14545.42 | 2.045644 | 0.1386454 | 62.817
3045 | 14567.6 | 2.049836 | 0.1393742 | 62.837
3046 | 14586.9 | 2.054121 | 0.1405014 | 62.857
3047 | 14607.9 | 2.058359 | 0.1411859 | 62.877
3048 | 14628.74 | 2.062458 | 0.1419558 | 62.897
3049 | 14646.89 | 2.066742 | 0.1426756 | 62.917
3050 | 14672.08 | 2.070981 | 0.1434932 | 62.937
3051 | 14693.35 | 2.075172 | 0.144117 | 62.957
3052 | 14711.21 | 2.079457 | 0.1450685 | 62.977
3053 | 14732.90625 | 2.083696 | 0.1456593 | 62.997
3054 | 14753.08 | 2.087934 | 0.1465573 | 63.017
3055 | 14770.91 | 2.092172 | 0.1476109 | 63.037
3056 | 14790.25 | 2.096364 | 0.1484545 | 63.057
3057 | 14810.33 | 2.100602 | 0.1492345 | 63.077
3058 | 14829.3 | 2.104887 | 0.1498645 | 63.097
3059 | 14851.8 | 2.109079 | 0.1510901 | 63.117
3060 | 14868.96 | 2.113317 | 0.1521977 | 63.137
3061 | 14884.1 | 2.117602 | 0.152805 | 63.157
3062 | 14903.56 | 2.121794 | 0.1536595 | 63.177
3063 | 14921.85 | 2.126032 | 0.1548049 | 63.197
3064 | 14936.87 | 2.13027 | 0.1557504 | 63.217
3065 | 14955.46 | 2.134508 | 0.1567103 | 63.237
3066 | 14974.98 | 2.1387 | 0.1579004 | 63.257
3067 | 14989.48 | 2.142985 | 0.1585951 | 63.277
3068 | 15009.76 | 2.147177 | 0.1595283 | 63.297
3069 | 15025.43 | 2.151368 | 0.1605739 | 63.317
3070 | 15042.87 | 2.155653 | 0.1615772 | 63.337
3071 | 15060.11 | 2.159845 | 0.1626889 | 63.357
3072 | 15077.2 | 2.164083 | 0.1636611 | 63.377
3073 | 15092.42 | 2.168368 | 0.1647622 | 63.397
3074 | 15111.37 | 2.172606 | 0.1659349 | 63.417
3075 | 15127.79 | 2.176751 | 0.1666523 | 63.437
3076 | 15142.57 | 2.181036 | 0.167887 | 63.457
3077 | 15160.95 | 2.185275 | 0.169179 | 63.477
3078 | 15176.63 | 2.18942 | 0.1702498 | 63.497
3079 | 15190.06 | 2.193705 | 0.1713566 | 63.517
3080 | 15208.41 | 2.197989 | 0.1724859 | 63.537
3081 | 15227.11 | 2.202181 | 0.1737125 | 63.557
3082 | 15238.67 | 2.206466 | 0.1747637 | 63.577
3083 | 15256.61 | 2.210658 | 0.1760661 | 63.597
3084 | 15271.34 | 2.214896 | 0.177281 | 63.617
3085 | 15285.89 | 2.219134 | 0.1784162 | 63.637
3086 | 15301.13 | 2.223326 | 0.1797727 | 63.657
3087 | 15315.3 | 2.227564 | 0.1807873 | 63.677
3088 | 15329.86 | 2.231803 | 0.1823056 | 63.697
3089 | 15345.63 | 2.236041 | 0.1834573 | 63.717
3090 | 15360.2 | 2.240326 | 0.1845901 | 63.737
3091 | 15373.02 | 2.244564 | 0.1858649 | 63.757
3092 | 15389.01 | 2.248709 | 0.1872696 | 63.777
3093 | 15403.43 | 2.252947 | 0.1883375 | 63.797
3094 | 15415.39 | 2.257186 | 0.1896216 | 63.817
3095 | 15433.49 | 2.261377 | 0.1908746 | 63.837
3096 | 15446.26 | 2.265662 | 0.1921487 | 63.857
3097 | 15458.34 | 2.2699 | 0.1933716 | 63.877
3098 | 15474.54 | 2.274139 | 0.1945725 | 63.897
3099 | 15489.99 | 2.278377 | 0.1961228 | 63.917
3100 | 15501.82 | 2.282615 | 0.1969391 | 63.937
3101 | 15515.14 | 2.28676 | 0.1984369 | 63.957
3102 | 15529.67 | 2.290952 | 0.1999281 | 63.977
3103 | 15541.98 | 2.295284 | 0.2012619 | 63.997
3104 | 15557.57 | 2.299522 | 0.2026093 | 64.017
3105 | 15571.13 | 2.303713 | 0.2041185 | 64.037
3106 | 15582.51 | 2.307952 | 0.2052123 | 64.057
3107 | 15597.2 | 2.312236 | 0.2068839 | 64.077
3108 | 15611.46 | 2.316428 | 0.2082971 | 64.097
3109 | 15621.89 | 2.320667 | 0.2094631 | 64.117
3110 | 15637.49 | 2.324905 | 0.2110165 | 64.137
3111 | 15650.03 | 2.329143 | 0.2125216 | 64.157
3112 | 15660.27 | 2.333381 | 0.2139036 | 64.177
3113 | 15675.27 | 2.33762 | 0.2152605 | 64.197
3114 | 15686.08 | 2.341858 | 0.2166392 | 64.217
3115 | 15696.63 | 2.346096 | 0.2180397 | 64.237
3116 | 15709.17 | 2.350288 | 0.219899 | 64.257
3117 | 15721.53 | 2.354573 | 0.2210071 | 64.277
3118 | 15734.69 | 2.358764 | 0.2226166 | 64.297
3119 | 15746.77 | 2.363003 | 0.2238034 | 64.317
3120 | 15759.49 | 2.367241 | 0.2253937 | 64.337
3121 | 15768.29 | 2.371479 | 0.2268645 | 64.357
3122 | 15783.2 | 2.375671 | 0.2283925 | 64.377
3123 | 15793.11 | 2.379863 | 0.2300705 | 64.397
3124 | 15802.99 | 2.384101 | 0.231243 | 64.417
3125 | 15819.58 | 2.388339 | 0.2328942 | 64.437
3126 | 15832.05 | 2.392578 | 0.2344141 | 64.457
3127 | 15841.54 | 2.396862 | 0.2360174 | 64.477
3128 | 15856.29 | 2.401054 | 0.2375939 | 64.497
3129 | 15867.91 | 2.405246 | 0.2392445 | 64.517
3130 | 15876.02 | 2.409531 | 0.2405806 | 64.537
3131 | 15889.11 | 2.413722 | 0.2420688 | 64.557
3132 | 15898.21 | 2.417961 | 0.243948 | 64.577
3133 | 15910.06 | 2.422199 | 0.2455017 | 64.597
3134 | 15923.56 | 2.426484 | 0.2472149 | 64.617
3135 | 15935.76 | 2.430676 | 0.2490444 | 64.637
3136 | 15944.33 | 2.43496 | 0.2502145 | 64.657
3137 | 15956.76 | 2.439199 | 0.2520186 | 64.677
3138 | 15966.42 | 2.443344 | 0.2537747 | 64.697
3139 | 15974.13 | 2.447629 | 0.2550854 | 64.717
3140 | 15987.75 | 2.451867 | 0.2570847 | 64.737
3141 | 15997.77 | 2.456105 | 0.258848 | 64.757
3142 | 16007.75 | 2.460297 | 0.2604641 | 64.777
3143 | 16020.17 | 2.464582 | 0.2618973 | 64.797
3144 | 16030.8 | 2.46882 | 0.2637616 | 64.817
3145 | 16039.4 | 2.473058 | 0.2652719 | 64.837
3146 | 16050.22 | 2.477203 | 0.2669552 | 64.857
3147 | 16059.68 | 2.481488 | 0.2684231 | 64.877
3148 | 16069.22 | 2.485726 | 0.2702934 | 64.897
3149 | 16080.69 | 2.489965 | 0.2718575 | 64.917
3150 | 16091.65 | 2.494203 | 0.2736875 | 64.937
3151 | 16099.15 | 2.498395 | 0.2755884 | 64.957
3152 | 16111.49 | 2.502633 | 0.2769768 | 64.977
3153 | 16122.13 | 2.506871 | 0.2790007 | 64.997
3154 | 16127.71875 | 2.51111 | 0.2804682 | 65.017
3155 | 16141.02 | 2.515302 | 0.2822472 | 65.037
3156 | 16150.44 | 2.51954 | 0.2841172 | 65.057
3157 | 16158.02 | 2.523824 | 0.2859387 | 65.077
3158 | 16170.56 | 2.528016 | 0.2875458 | 65.097
3159 | 16178.19 | 2.532254 | 0.2891328 | 65.117
3160 | 16185.97 | 2.536493 | 0.2911129 | 65.137
3161 | 16198.5 | 2.540685 | 0.2928777 | 65.157
3162 | 16207.52 | 2.544969 | 0.2945026 | 65.177
3163 | 16216.94 | 2.549208 | 0.2965126 | 65.197
3164 | 16226.8 | 2.553446 | 0.2979838 | 65.217
3165 | 16235.5 | 2.557684 | 0.299756 | 65.237
3166 | 16242.33 | 2.561922 | 0.3016152 | 65.257
3167 | 16254.19 | 2.566207 | 0.3035511 | 65.277
3168 | 16260.92 | 2.570352 | 0.3050938 | 65.297
3169 | 16268.37 | 2.574544 | 0.3067989 | 65.317
3170 | 16281.93 | 2.578829 | 0.3086155 | 65.337
3171 | 16289.46 | 2.583114 | 0.3103424 | 65.357
3172 | 16297.89 | 2.587352 | 0.3120302 | 65.377
3173 | 16308.54 | 2.59159 | 0.314108 | 65.397
3174 | 16315.54 | 2.595782 | 0.315747 | 65.417
3175 | 16321.89 | 2.60002 | 0.3173112 | 65.437
3176 | 16334.26 | 2.604212 | 0.3192417 | 65.457
3177 | 16342.83 | 2.60845 | 0.3212269 | 65.477
3178 | 16351.14 | 2.612642 | 0.3228885 | 65.497
3179 | 16362.53 | 2.61688 | 0.3250098 | 65.517
3180 | 16370.33 | 2.621165 | 0.3266757 | 65.537
3181 | 16377.36 | 2.625403 | 0.3284714 | 65.557
3182 | 16387.45 | 2.629595 | 0.3304617 | 65.577
3183 | 16395.55 | 2.633833 | 0.3321365 | 65.597
3184 | 16399.11 | 2.638072 | 0.3339393 | 65.617
3185 | 16414.78 | 2.64231 | 0.3360466 | 65.637
3186 | 16420.49 | 2.646548 | 0.3378467 | 65.657
3187 | 16427.42 | 2.650786 | 0.3397444 | 65.677
3188 | 16440.25 | 2.655025 | 0.3416384 | 65.697
3189 | 16447.13 | 2.659263 | 0.3434006 | 65.717
3190 | 16452.83 | 2.663501 | 0.3452522 | 65.737
3191 | 16463.35 | 2.667693 | 0.3467999 | 65.757
3192 | 16469.27 | 2.671931 | 0.3485101 | 65.777
3193 | 16476.44 | 2.67617 | 0.3507482 | 65.797
3194 | 16486.54 | 2.680408 | 0.3524472 | 65.817
3195 | 16494.12 | 2.684646 | 0.3544332 | 65.837
3196 | 16501.48 | 2.688885 | 0.3561526 | 65.857
3197 | 16511.07 | 2.693123 | 0.3582246 | 65.877
3198 | 16519.91 | 2.697361 | 0.3599408 | 65.897
3199 | 16524.68 | 2.701553 | 0.3617783 | 65.917
3200 | 16532.98 | 2.705838 | 0.3638399 | 65.937
3201 | 16542.47 | 2.710076 | 0.3655404 | 65.957
3202 | 16549.89 | 2.714267 | 0.3676978 | 65.977
3203 | 16561.51 | 2.718506 | 0.3696578 | 65.997
3204 | 16566.85 | 2.722744 | 0.3711646 | 66.017
3205 | 16573.44 | 2.726936 | 0.373379 | 66.037
3206 | 16582.55 | 2.731174 | 0.3753138 | 66.057
3207 | 16589.16 | 2.735459 | 0.377068 | 66.077
3208 | 16596.94 | 2.739651 | 0.3791327 | 66.097
3209 | 16605.40625 | 2.743889 | 0.3810271 | 66.117
3210 | 16613.5 | 2.748127 | 0.3827853 | 66.137
3211 | 16619.08 | 2.752319 | 0.3849196 | 66.157
3212 | 16631.54 | 2.756557 | 0.3865761 | 66.177
3213 | 16636.62 | 2.760795 | 0.3887608 | 66.197
3214 | 16640.73 | 2.764987 | 0.390615 | 66.217
3215 | 16652.8 | 2.769225 | 0.3925874 | 66.237
3216 | 16658.9 | 2.77351 | 0.3942526 | 66.257
3217 | 16663.96 | 2.777795 | 0.3964002 | 66.277
3218 | 16675.35 | 2.781987 | 0.3983593 | 66.297
3219 | 16680.48 | 2.786179 | 0.400526 | 66.317
3220 | 16686.91 | 2.790463 | 0.4023153 | 66.337
3221 | 16697.28 | 2.794702 | 0.4044326 | 66.357
3222 | 16702.37 | 2.798893 | 0.4063191 | 66.377
3223 | 16708.45 | 2.803131 | 0.4082458 | 66.397
3224 | 16718.89 | 2.807416 | 0.4103321 | 66.417
3225 | 16725.43 | 2.811655 | 0.412174 | 66.437
3226 | 16730.33 | 2.815893 | 0.4138414 | 66.457
3227 | 16740.61 | 2.820131 | 0.4158904 | 66.477
3228 | 16747.03 | 2.824276 | 0.4178638 | 66.497
3229 | 16751.84 | 2.828468 | 0.4201034 | 66.517
3230 | 16762.85 | 2.832753 | 0.4219308 | 66.537
3231 | 16769.56 | 2.836991 | 0.4240285 | 66.557
3232 | 16775.16 | 2.841183 | 0.4260831 | 66.577
3233 | 16783.54 | 2.845468 | 0.4279868 | 66.597
3234 | 16789.91 | 2.849753 | 0.43017 | 66.617
3235 | 16797.89 | 2.853944 | 0.4320818 | 66.637
3236 | 16806.78125 | 2.858136 | 0.4341667 | 66.657
3237 | 16810.52 | 2.862374 | 0.4358686 | 66.677
3238 | 16818.93 | 2.866613 | 0.4381452 | 66.697
3239 | 16830.61 | 2.870804 | 0.4402226 | 66.717
3240 | 16832.99 | 2.875089 | 0.4422102 | 66.737
3241 | 16839.25 | 2.879328 | 0.4444307 | 66.757
3242 | 16847.46 | 2.883566 | 0.4461045 | 66.777
3243 | 16854.31 | 2.887804 | 0.4479171 | 66.797
3244 | 16858.17 | 2.891996 | 0.450049 | 66.817
3245 | 16868.57 | 2.896234 | 0.4520979 | 66.837
3246 | 16876.53 | 2.900472 | 0.4543145 | 66.857
3247 | 16879.6 | 2.904711 | 0.4563995 | 66.877
3248 | 16891.15 | 2.908949 | 0.4584112 | 66.897
3249 | 16893.46 | 2.913187 | 0.4603219 | 66.917
3250 | 16900.89 | 2.917425 | 0.462094 | 66.937
3251 | 16908.35 | 2.921664 | 0.4644522 | 66.957
3252 | 16914.87 | 2.925902 | 0.4665548 | 66.977
3253 | 16921.51 | 2.93014 | 0.4683623 | 66.997
3254 | 16929.5 | 2.934379 | 0.4705638 | 67.017
3255 | 16936.25 | 2.938617 | 0.4726765 | 67.037
3256 | 16940.78 | 2.942808 | 0.4744923 | 67.057
3257 | 16949.79 | 2.947093 | 0.4765069 | 67.077
3258 | 16955.36 | 2.951285 | 0.4787287 | 67.097
3259 | 16960.09 | 2.955477 | 0.4805681 | 67.117
3260 | 16969.19 | 2.959762 | 0.4829049 | 67.137
3261 | 16974.53 | 2.964 | 0.484663 | 67.157
3262 | 16980.52 | 2.968192 | 0.4867725 | 67.177
3263 | 16990.88 | 2.97243 | 0.4890899 | 67.197
3264 | 16993.99 | 2.976668 | 0.4908491 | 67.217
3265 | 17000.13 | 2.98086 | 0.4930347 | 67.237
3266 | 17009.83 | 2.985098 | 0.4949927 | 67.257
3267 | 17013.29 | 2.989383 | 0.4969863 | 67.277
3268 | 17020.14 | 2.993575 | 0.4991398 | 67.297
3269 | 17028.02 | 2.997813 | 0.5013477 | 67.317
3270 | 17034.6875 | 3.002144 | 0.5032863 | 67.337
3271 | 17040.7 | 3.006289 | 0.505463 | 67.357
3272 | 17049.12 | 3.010528 | 0.5075892 | 67.377
3273 | 17052.69 | 3.014766 | 0.5096712 | 67.397
3274 | 17055.43 | 3.018958 | 0.5117183 | 67.417
3275 | 17064.99 | 3.023196 | 0.5135855 | 67.437
3276 | 17069.96 | 3.027434 | 0.515909 | 67.457
3277 | 17075.76 | 3.031719 | 0.517745 | 67.477
3278 | 17084.02 | 3.035911 | 0.5199577 | 67.497
3279 | 17090.38 | 3.040196 | 0.5218688 | 67.517
3280 | 17095.28 | 3.044387 | 0.5241558 | 67.537
3281 | 17103.02 | 3.048579 | 0.5265421 | 67.557
3282 | 17108.22 | 3.052771 | 0.5285239 | 67.577
3283 | 17116.39 | 3.057056 | 0.5306468 | 67.597
3284 | 17124.58 | 3.061294 | 0.5325401 | 67.617
3285 | 17127.65 | 3.065532 | 0.5346952 | 67.637
3286 | 17134.46 | 3.069724 | 0.5367586 | 67.657
3287 | 17142.98 | 3.074009 | 0.5386942 | 67.677
3288 | 17149.33 | 3.078247 | 0.5409777 | 67.697
3289 | 17153.79 | 3.082392 | 0.5433617 | 67.717
3290 | 17160.83 | 3.086677 | 0.5452001 | 67.737
3291 | 17166.95 | 3.090916 | 0.5473015 | 67.757
3292 | 17171.25 | 3.095153 | 0.5494431 | 67.777
3293 | 17181.18 | 3.099439 | 0.5516092 | 67.797
3294 | 17182.37 | 3.103677 | 0.5535424 | 67.817
3295 | 17189.56 | 3.107868 | 0.5556045 | 67.837
3296 | 17197.44 | 3.11206 | 0.5577924 | 67.857
3297 | 17203.79 | 3.116345 | 0.5601496 | 67.877
3298 | 17209.75 | 3.120583 | 0.5622848 | 67.897
3299 | 17216.29 | 3.124822 | 0.5643502 | 67.917
3300 | 17221.4375 | 3.12906 | 0.5664057 | 67.937
3301 | 17224.25 | 3.133252 | 0.5685146 | 67.957
3302 | 17233.58 | 3.137536 | 0.5704488 | 67.977
3303 | 17237.58 | 3.141775 | 0.5725725 | 67.997
3304 | 17242.25 | 3.14592 | 0.574644 | 68.017
3305 | 17250.46 | 3.150205 | 0.5770693 | 68.037
3306 | 17256.39 | 3.154443 | 0.5790179 | 68.057
3307 | 17262.7 | 3.158681 | 0.5813522 | 68.077
3308 | 17269.88 | 3.16292 | 0.5832944 | 68.097
3309 | 17274.74 | 3.167111 | 0.5854752 | 68.117
3310 | 17279.1 | 3.171349 | 0.5876552 | 68.137
3311 | 17287.4 | 3.175588 | 0.5898552 | 68.157
3312 | 17289.57 | 3.17978 | 0.5919545 | 68.177
3313 | 17297.43 | 3.184018 | 0.5938088 | 68.197
3314 | 17306.09 | 3.188303 | 0.5961877 | 68.217
3315 | 17311.22 | 3.192541 | 0.5984096 | 68.237
3316 | 17316.57 | 3.196733 | 0.6004314 | 68.257
3317 | 17322.82 | 3.201017 | 0.6026182 | 68.277
3318 | 17327.34 | 3.205209 | 0.6049022 | 68.297
3319 | 17329.42 | 3.209354 | 0.6070609 | 68.317
3320 | 17338.44 | 3.213686 | 0.6090194 | 68.337
3321 | 17345.42 | 3.217924 | 0.6111519 | 68.357
3322 | 17349.98 | 3.222069 | 0.6133941 | 68.377
3323 | 17358.40625 | 3.226354 | 0.6155211 | 68.397
3324 | 17363.48 | 3.230639 | 0.617804 | 68.417
3325 | 17368.65625 | 3.23483 | 0.6200278 | 68.437
3326 | 17374.67 | 3.239069 | 0.622251 | 68.457
3327 | 17377.04 | 3.243307 | 0.6243279 | 68.477
3328 | 17383.09 | 3.247545 | 0.626293 | 68.497
3329 | 17391 | 3.251784 | 0.6283883 | 68.517
3330 | 17395.3 | 3.256022 | 0.6305663 | 68.537
3331 | 17400.83 | 3.260214 | 0.6326343 | 68.557
3332 | 17408.72 | 3.264452 | 0.6346806 | 68.577
3333 | 17413.05 | 3.268737 | 0.6370613 | 68.597
3334 | 17417.53 | 3.272929 | 0.6390828 | 68.617
3335 | 17425.06 | 3.277167 | 0.641258 | 68.637
3336 | 17429.25 | 3.281405 | 0.6435029 | 68.657
3337 | 17433.90625 | 3.285643 | 0.6456563 | 68.677
3338 | 17443.21 | 3.289881 | 0.6477241 | 68.697
3339 | 17446.7 | 3.294073 | 0.6497106 | 68.717
3340 | 17452.44 | 3.298311 | 0.652274 | 68.737
3341 | 17459.69 | 3.30255 | 0.6541354 | 68.757
3342 | 17462.28 | 3.306788 | 0.6565171 | 68.777
3343 | 17468.22 | 3.311026 | 0.6587669 | 68.797
3344 | 17475.18 | 3.315311 | 0.6609584 | 68.817
3345 | 17479.14 | 3.319503 | 0.6628557 | 68.837
3346 | 17482.23 | 3.323695 | 0.6652923 | 68.857
3347 | 17492.14 | 3.328026 | 0.6674005 | 68.877
3348 | 17496.42 | 3.332218 | 0.6695166 | 68.897
3349 | 17500.04 | 3.336363 | 0.6717338 | 68.917
3350 | 17507.17 | 3.340648 | 0.6739404 | 68.937
3351 | 17513.34375 | 3.344933 | 0.6761139 | 68.957
3352 | 17515.89 | 3.349124 | 0.678164 | 68.977
3353 | 17525.46 | 3.353409 | 0.6803034 | 68.997
3354 | 17528.68 | 3.357647 | 0.6824093 | 69.017
3355 | 17531.69 | 3.361839 | 0.6847485 | 69.037
3356 | 17539.39 | 3.366077 | 0.6870212 | 69.057
3357 | 17542.82 | 3.370316 | 0.6890415 | 69.077
3358 | 17548.7 | 3.374507 | 0.6910657 | 69.097
3359 | 17554.58 | 3.378746 | 0.6934077 | 69.117
3360 | 17561.29 | 3.383077 | 0.695712 | 69.137
3361 | 17564.01 | 3.387269 | 0.697639 | 69.157
3362 | 17570.88 | 3.391507 | 0.6997475 | 69.177
3363 | 17575.02 | 3.395699 | 0.7021495 | 69.197
3364 | 17580.08 | 3.39989 | 0.7040501 | 69.217
3365 | 17588.74 | 3.404129 | 0.7061829 | 69.237
3366 | 17591.42 | 3.408367 | 0.7085525 | 69.257
3367 | 17597.46 | 3.412605 | 0.7108158 | 69.277
3368 | 17605.34 | 3.416844 | 0.712778 | 69.297
3369 | 17608.03 | 3.421128 | 0.7148035 | 69.317
3370 | 17612.78 | 3.42532 | 0.7170438 | 69.337
3371 | 17618.43 | 3.429558 | 0.7193096 | 69.357
3372 | 17621.78125 | 3.43375 | 0.7214425 | 69.377
3373 | 17628.01 | 3.437988 | 0.7237406 | 69.397
3374 | 17637.16 | 3.442273 | 0.7256863 | 69.417
3375 | 17640.19 | 3.446465 | 0.7278135 | 69.437
3376 | 17645.81 | 3.450657 | 0.7300272 | 69.457
3377 | 17651.78 | 3.454988 | 0.732478 | 69.477
3378 | 17655.91 | 3.459226 | 0.7344887 | 69.497
3379 | 17657.52 | 3.463371 | 0.7368094 | 69.517
3380 | 17666.08 | 3.467656 | 0.7388775 | 69.537
3381 | 17669.76 | 3.471894 | 0.7411333 | 69.557
3382 | 17675.01 | 3.476086 | 0.7433037 | 69.577
3383 | 17683.63 | 3.480371 | 0.7455234 | 69.597
3384 | 17685.07 | 3.484609 | 0.7475759 | 69.617
3385 | 17689.76 | 3.488801 | 0.7498218 | 69.637
3386 | 17696.5 | 3.493039 | 0.7517794 | 69.657
3387 | 17699.47 | 3.497324 | 0.7542101 | 69.677
3388 | 17705.63 | 3.501516 | 0.7562284 | 69.697
3389 | 17711.63 | 3.505754 | 0.7584019 | 69.717
3390 | 17715.89 | 3.509993 | 0.7606654 | 69.737
3391 | 17719.65 | 3.514184 | 0.7626877 | 69.757
3392 | 17727.93 | 3.518469 | 0.7650206 | 69.777
3393 | 17731.68 | 3.522661 | 0.7670107 | 69.797
3394 | 17735.14 | 3.526852 | 0.7693925 | 69.817
3395 | 17740.94 | 3.531137 | 0.7715083 | 69.837
3396 | 17744.91 | 3.535376 | 0.7735623 | 69.857
3397 | 17751.58 | 3.539614 | 0.7759664 | 69.877
3398 | 17758.44 | 3.543852 | 0.7778975 | 69.897
3399 | 17760.6 | 3.548044 | 0.7802625 | 69.917
3400 | 17767.21 | 3.552282 | 0.7825504 | 69.937
3401 | 17772.36 | 3.55652 | 0.7845525 | 69.957
3402 | 17775.41 | 3.560712 | 0.786678 | 69.977
3403 | 17780.57 | 3.564951 | 0.7890146 | 69.997
3404 | 17786.12 | 3.569235 | 0.7910335 | 70.017
3405 | 17791.34 | 3.57352 | 0.7933012 | 70.037
3406 | 17796.92 | 3.577665 | 0.7954644 | 70.057
3407 | 17803.65 | 3.58195 | 0.7977424 | 70.077
3408 | 17806.17 | 3.586142 | 0.7998915 | 70.097
3409 | 17809.75 | 3.590287 | 0.8020333 | 70.117
3410 | 17816.88 | 3.594618 | 0.8043182 | 70.137
3411 | 17819.88 | 3.598857 | 0.8064351 | 70.157
3412 | 17823.91 | 3.603048 | 0.8085725 | 70.177
3413 | 17828.92 | 3.607333 | 0.8107151 | 70.197
3414 | 17832.88 | 3.611618 | 0.813123 | 70.217
3415 | 17839.71 | 3.615763 | 0.8152275 | 70.237
3416 | 17844.83 | 3.620001 | 0.8174306 | 70.257
3417 | 17847.63 | 3.62424 | 0.8195333 | 70.277
3418 | 17853.7 | 3.628431 | 0.8217311 | 70.297
3419 | 17859.23 | 3.632716 | 0.8238762 | 70.317
3420 | 17862.79 | 3.636955 | 0.8261455 | 70.337
3421 | 17867.92 | 3.641146 | 0.8283121 | 70.357
3422 | 17872.64 | 3.645384 | 0.8304398 | 70.377
3423 | 17879.15 | 3.649623 | 0.8326953 | 70.397
3424 | 17884.67 | 3.653815 | 0.8347115 | 70.417
3425 | 17889.46875 | 3.658099 | 0.8369113 | 70.437
3426 | 17893.02 | 3.662291 | 0.8390362 | 70.457
3427 | 17897.93 | 3.666529 | 0.8412673 | 70.477
3428 | 17904.71 | 3.670814 | 0.8435388 | 70.497
3429 | 17907.3 | 3.675052 | 0.8461396 | 70.517
3430 | 17913.63 | 3.679244 | 0.8481739 | 70.537
3431 | 17916.22 | 3.683529 | 0.8503127 | 70.557
3432 | 17921.3 | 3.687721 | 0.8525742 | 70.577
3433 | 17927.71 | 3.691959 | 0.8545575 | 70.597
3434 | 17931.625 | 3.696244 | 0.8568779 | 70.617
3435 | 17934.62 | 3.700482 | 0.8590569 | 70.637
3436 | 17939.42 | 3.704627 | 0.8612315 | 70.657
3437 | 17945.58 | 3.708959 | 0.8634701 | 70.677
3438 | 17949.11 | 3.713197 | 0.8654624 | 70.697
3439 | 17951.76 | 3.717296 | 0.8678056 | 70.717
3440 | 17957.25 | 3.721627 | 0.8700864 | 70.737
3441 | 17962.66 | 3.725865 | 0.8724085 | 70.757
3442 | 17967.22 | 3.730057 | 0.8743093 | 70.777
3443 | 17971.83 | 3.734342 | 0.8765761 | 70.797
3444 | 17975.42 | 3.73858 | 0.8787654 | 70.817
3445 | 17978.8 | 3.742725 | 0.8812872 | 70.837
3446 | 17984.35 | 3.74701 | 0.8830233 | 70.857
3447 | 17986.98 | 3.751248 | 0.8854089 | 70.877
3448 | 17992.84 | 3.75544 | 0.8873693 | 70.897
3449 | 17999.1 | 3.759678 | 0.889772 | 70.917
3450 | 18003.57 | 3.763963 | 0.8918603 | 70.937
3451 | 18008.96 | 3.768155 | 0.8941871 | 70.957
3452 | 18014.06 | 3.772393 | 0.8962011 | 70.977
3453 | 18017.7 | 3.776631 | 0.8986005 | 70.997
3454 | 18020.8 | 3.780823 | 0.9006014 | 71.017
3455 | 18026.01 | 3.785108 | 0.902832 | 71.037
3456 | 18028.99 | 3.789346 | 0.9048595 | 71.057
3457 | 18035.64 | 3.793538 | 0.9072497 | 71.077
3458 | 18041.4375 | 3.797823 | 0.9093809 | 71.097
3459 | 18044.86 | 3.802061 | 0.911906 | 71.117
3460 | 18049.33 | 3.806253 | 0.9139953 | 71.137
3461 | 18052.66 | 3.810491 | 0.9161092 | 71.157
3462 | 18054.84 | 3.814683 | 0.9182311 | 71.177
3463 | 18060.65 | 3.818921 | 0.9202396 | 71.197
3464 | 18067.39 | 3.823252 | 0.9226056 | 71.217
3465 | 18070.69 | 3.827444 | 0.9250717 | 71.237
3466 | 18074.93 | 3.831589 | 0.9269459 | 71.257
3467 | 18079.25 | 3.835921 | 0.929161 | 71.277
3468 | 18086.4 | 3.840159 | 0.931685 | 71.297
3469 | 18089.41 | 3.844304 | 0.9336701 | 71.317
3470 | 18093.29 | 3.848589 | 0.9356979 | 71.337
3471 | 18097.8 | 3.852827 | 0.9378733 | 71.357
3472 | 18102.2 | 3.857019 | 0.940452 | 71.377
3473 | 18107.1 | 3.861304 | 0.9422444 | 71.397
3474 | 18110.3 | 3.865542 | 0.9445262 | 71.417
3475 | 18115.88 | 3.869734 | 0.9470991 | 71.437
3476 | 18121.28125 | 3.873972 | 0.9491459 | 71.457
3477 | 18124.125 | 3.87821 | 0.9513892 | 71.477
3478 | 18129.11 | 3.882402 | 0.95359 | 71.497
3479 | 18134.45 | 3.886687 | 0.9559421 | 71.517
3480 | 18137.01 | 3.890925 | 0.9579248 | 71.537
3481 | 18141.2 | 3.895117 | 0.9599249 | 71.557
3482 | 18146.9 | 3.899402 | 0.9624816 | 71.577
3483 | 18149.58 | 3.903594 | 0.9646559 | 71.597
3484 | 18154.47 | 3.907785 | 0.9669306 | 71.617
3485 | 18159.54 | 3.91207 | 0.968872 | 71.637
3486 | 18164.49 | 3.916308 | 0.9712725 | 71.657
3487 | 18169.29 | 3.920547 | 0.9735721 | 71.677
3488 | 18175.18 | 3.924831 | 0.9758006 | 71.697
3489 | 18175.35 | 3.929023 | 0.9779577 | 71.717
3490 | 18179.6 | 3.933215 | 0.9804035 | 71.737
3491 | 18184.45 | 3.9375 | 0.9823315 | 71.757
3492 | 18187.58 | 3.941691 | 0.9847117 | 71.777
3493 | 18192.97 | 3.945883 | 0.9868735 | 71.797
3494 | 18197.64 | 3.950168 | 0.9890578 | 71.817
3495 | 18201.97 | 3.954453 | 0.9912321 | 71.837
3496 | 18206.73 | 3.958644 | 0.9935473 | 71.857
3497 | 18210.88 | 3.962929 | 0.9956768 | 71.877
3498 | 18214.34375 | 3.967121 | 0.9975901 | 71.897
3499 | 18217.04 | 3.971266 | 1.000044 | 71.917
3500 | 18223.37 | 3.975551 | 1.002258 | 71.937
3501 | 18226.63 | 3.979789 | 1.004325 | 71.957
3502 | 18232.07 | 3.983981 | 1.006836 | 71.977
3503 | 18236.78 | 3.988266 | 1.009008 | 71.997
3504 | 18240.54 | 3.992551 | 1.011319 | 72.017
3505 | 18246.24 | 3.996696 | 1.013404 | 72.037
3506 | 18248.07 | 4.000934 | 1.015862 | 72.057
3507 | 18252.46 | 4.005172 | 1.017854 | 72.077
3508 | 18257.43 | 4.009364 | 1.020083 | 72.097
3509 | 18262.52 | 4.013649 | 1.022203 | 72.117
3510 | 18265.6 | 4.017887 | 1.02465 | 72.137
3511 | 18271.56 | 4.022079 | 1.026707 | 72.157
3512 | 18274.6 | 4.026364 | 1.02918 | 72.177
3513 | 18277.71 | 4.030602 | 1.031196 | 72.197
3514 | 18282.2 | 4.034794 | 1.033477 | 72.217
3515 | 18286.14 | 4.039078 | 1.035742 | 72.237
3516 | 18288.39 | 4.04327 | 1.037735 | 72.257
3517 | 18295.33 | 4.047509 | 1.040217 | 72.277
3518 | 18299.81 | 4.051793 | 1.042396 | 72.297
3519 | 18302.53125 | 4.055985 | 1.04472 | 72.317
3520 | 18306.33 | 4.060177 | 1.046884 | 72.337
3521 | 18309.05 | 4.064462 | 1.048948 | 72.357
3522 | 18313.46 | 4.068654 | 1.051203 | 72.377
3523 | 18317.91 | 4.072892 | 1.05374 | 72.397
3524 | 18321.31 | 4.077223 | 1.055803 | 72.417
3525 | 18327.19 | 4.081415 | 1.057987 | 72.437
3526 | 18329.98 | 4.08556 | 1.060235 | 72.457
3527 | 18335.06 | 4.089891 | 1.062468 | 72.477
3528 | 18339.55 | 4.094083 | 1.064732 | 72.497
3529 | 18341.55 | 4.098228 | 1.066894 | 72.517
3530 | 18346.61 | 4.102513 | 1.068994 | 72.537
3531 | 18351.02 | 4.106798 | 1.071287 | 72.557
3532 | 18355.76 | 4.11099 | 1.073622 | 72.577
3533 | 18358.01 | 4.115275 | 1.075653 | 72.597
3534 | 18362.77 | 4.119513 | 1.077797 | 72.617
3535 | 18368.04 | 4.123657 | 1.080323 | 72.637
3536 | 18372.8 | 4.127942 | 1.082302 | 72.657
3537 | 18374.9 | 4.132134 | 1.084785 | 72.677
3538 | 18379.5 | 4.136372 | 1.086828 | 72.697
3539 | 18382.72 | 4.140611 | 1.088995 | 72.717
3540 | 18385.77 | 4.144896 | 1.091253 | 72.737
3541 | 18391.26 | 4.149134 | 1.09356 | 72.757
3542 | 18394.83 | 4.153372 | 1.095461 | 72.777
3543 | 18398.34 | 4.157564 | 1.097992 | 72.797
3544 | 18402.23 | 4.161756 | 1.100317 | 72.817
3545 | 18406.62 | 4.166041 | 1.102547 | 72.837
3546 | 18409.67 | 4.170232 | 1.104625 | 72.857
3547 | 18415.63 | 4.174517 | 1.106954 | 72.877
3548 | 18417.26 | 4.178802 | 1.109047 | 72.897
3549 | 18421.98 | 4.182994 | 1.111361 | 72.917
3550 | 18426.33 | 4.187232 | 1.113538 | 72.937
3551 | 18430.16 | 4.19147 | 1.115727 | 72.957
3552 | 18432.35 | 4.195662 | 1.117892 | 72.977
3553 | 18437.77 | 4.199854 | 1.120512 | 72.997
3554 | 18441.83 | 4.204185 | 1.122516 | 73.017
3555 | 18446.78 | 4.208377 | 1.124729 | 73.037
3556 | 18450.01 | 4.212522 | 1.127447 | 73.057
3557 | 18451.54 | 4.216854 | 1.129281 | 73.077
3558 | 18456.63 | 4.221139 | 1.131479 | 73.097
3559 | 18459.96 | 4.225237 | 1.133747 | 73.117
3560 | 18464.55 | 4.229522 | 1.136102 | 73.137
3561 | 18469.13 | 4.23376 | 1.138386 | 73.157
3562 | 18473.18 | 4.237905 | 1.140566 | 73.177
3563 | 18478.5 | 4.242237 | 1.142583 | 73.197
3564 | 18481.19 | 4.246475 | 1.144817 | 73.217
3565 | 18485.75 | 4.250667 | 1.147187 | 73.237
3566 | 18488.07 | 4.254905 | 1.149641 | 73.257
3567 | 18491.75 | 4.25919 | 1.151831 | 73.277
3568 | 18496.40625 | 4.263381 | 1.153956 | 73.297
3569 | 18500.17 | 4.267619 | 1.156022 | 73.317
3570 | 18503.73 | 4.271858 | 1.158286 | 73.337
3571 | 18508.48 | 4.27605 | 1.160819 | 73.357
3572 | 18512.32 | 4.280334 | 1.162863 | 73.377
3573 | 18515.71 | 4.284526 | 1.165291 | 73.397
3574 | 18519.33 | 4.288718 | 1.16766 | 73.417
3575 | 18522.01 | 4.293003 | 1.16967 | 73.437
3576 | 18525.57 | 4.297241 | 1.171824 | 73.457
3577 | 18531.73 | 4.30148 | 1.174118 | 73.477
3578 | 18534.14 | 4.305764 | 1.176105 | 73.497
3579 | 18537.65625 | 4.309909 | 1.178626 | 73.517
3580 | 18542.4 | 4.314147 | 1.180925 | 73.537
3581 | 18544.61 | 4.318432 | 1.183111 | 73.557
3582 | 18548.66 | 4.322577 | 1.185067 | 73.577
3583 | 18553.26 | 4.326816 | 1.187313 | 73.597
3584 | 18555.54 | 4.331147 | 1.189661 | 73.617
3585 | 18561.76 | 4.335339 | 1.191897 | 73.637
3586 | 18566.84 | 4.339531 | 1.194227 | 73.657
3587 | 18567.9 | 4.343815 | 1.196327 | 73.677
3588 | 18574.23 | 4.348054 | 1.19868 | 73.697
3589 | 18575.49 | 4.352152 | 1.200759 | 73.717
3590 | 18578.27 | 4.356483 | 1.203379 | 73.737
3591 | 18583.09375 | 4.360722 | 1.205654 | 73.757
3592 | 18587.74 | 4.364913 | 1.207829 | 73.777
3593 | 18590.74 | 4.369245 | 1.210046 | 73.797
3594 | 18594.1875 | 4.373483 | 1.212181 | 73.817
3595 | 18600.32 | 4.377675 | 1.214477 | 73.837
3596 | 18602.38 | 4.381913 | 1.216877 | 73.857
3597 | 18604.98 | 4.386105 | 1.219103 | 73.877
3598 | 18607.93 | 4.390343 | 1.221312 | 73.897
3599 | 18613.03 | 4.394628 | 1.223692 | 73.917
3600 | 18615.51 | 4.398867 | 1.225881 | 73.937
3601 | 18618.94 | 4.403105 | 1.22806 | 73.957
3602 | 18621.44 | 4.407297 | 1.230384 | 73.977
3603 | 18627.38 | 4.411535 | 1.232864 | 73.997
3604 | 18631.72 | 4.415773 | 1.235072 | 74.017
3605 | 18634.16 | 4.420011 | 1.237088 | 74.037
3606 | 18636.03 | 4.424203 | 1.239549 | 74.057
3607 | 18641.06 | 4.428441 | 1.241777 | 74.077
3608 | 18643.5 | 4.432726 | 1.243959 | 74.097
3609 | 18646.48 | 4.436918 | 1.246169 | 74.117
3610 | 18651.6 | 4.441109 | 1.248484 | 74.137
3611 | 18654.63 | 4.445395 | 1.250715 | 74.157
3612 | 18659.84375 | 4.449586 | 1.253171 | 74.177
3613 | 18665.17 | 4.453824 | 1.255238 | 74.197
3614 | 18666.76 | 4.458109 | 1.257405 | 74.217
3615 | 18669.48 | 4.462347 | 1.259836 | 74.237
3616 | 18674.27 | 4.466493 | 1.262048 | 74.257
3617 | 18675.96 | 4.470824 | 1.264166 | 74.277
3618 | 18680.9375 | 4.475062 | 1.266611 | 74.297
3619 | 18684.55 | 4.479208 | 1.268834 | 74.317
3620 | 18686.93 | 4.483493 | 1.27129 | 74.337
3621 | 18692.49 | 4.487777 | 1.273434 | 74.357
3622 | 18698.2 | 4.491969 | 1.275741 | 74.377
3623 | 18696.72 | 4.496254 | 1.277876 | 74.397
3624 | 18702.54 | 4.500445 | 1.280221 | 74.417
3625 | 18705.32 | 4.504637 | 1.282494 | 74.437
3626 | 18706.08 | 4.508922 | 1.284598 | 74.457
3627 | 18709.28125 | 4.513113 | 1.287039 | 74.477
3628 | 18714.84 | 4.517352 | 1.289434 | 74.497
3629 | 18717.98 | 4.52159 | 1.291684 | 74.517
3630 | 18722.36 | 4.525828 | 1.293964 | 74.537
3631 | 18727.8 | 4.530067 | 1.29606 | 74.557
3632 | 18727.92 | 4.534305 | 1.298277 | 74.577
3633 | 18731.28 | 4.538543 | 1.300561 | 74.597
3634 | 18734.87 | 4.542688 | 1.302912 | 74.617
3635 | 18737.56 | 4.546973 | 1.305242 | 74.637
3636 | 18741.55 | 4.551211 | 1.307476 | 74.657
3637 | 18746.97 | 4.555403 | 1.309631 | 74.677
3638 | 18748.85 | 4.559688 | 1.312016 | 74.697
3639 | 18753.88 | 4.56388 | 1.314164 | 74.717
3640 | 18757.72 | 4.568118 | 1.316467 | 74.737
3641 | 18760.24 | 4.572403 | 1.318828 | 74.757
3642 | 18763.62 | 4.576548 | 1.321148 | 74.777
3643 | 18765.74 | 4.580786 | 1.32319 | 74.797
3644 | 18770.46 | 4.585118 | 1.325596 | 74.817
3645 | 18775.3 | 4.58931 | 1.327978 | 74.837
3646 | 18778.73 | 4.593501 | 1.330232 | 74.857
3647 | 18780.19 | 4.597786 | 1.332126 | 74.877
3648 | 18786.24 | 4.602024 | 1.334825 | 74.897
3649 | 18788.04 | 4.606216 | 1.33692 | 74.917
3650 | 18790.47 | 4.610501 | 1.33898 | 74.937
3651 | 18795.18 | 4.614739 | 1.341357 | 74.957
3652 | 18798.96 | 4.618931 | 1.343898 | 74.977
3653 | 18799.94 | 4.623216 | 1.345978 | 74.997
3654 | 18805.94 | 4.627454 | 1.348198 | 75.017
3655 | 18808.61 | 4.631646 | 1.35056 | 75.037
3656 | 18810.23 | 4.635884 | 1.352792 | 75.057
3657 | 18814.1875 | 4.640122 | 1.355208 | 75.077
3658 | 18816.53 | 4.64436 | 1.357312 | 75.097
3659 | 18820.09375 | 4.648599 | 1.359616 | 75.117
3660 | 18823.64 | 4.652837 | 1.361797 | 75.137
3661 | 18827.89 | 4.657029 | 1.364147 | 75.157
3662 | 18830.46 | 4.661267 | 1.36659 | 75.177
3663 | 18837.22 | 4.665506 | 1.368635 | 75.197
3664 | 18838.23 | 4.66965 | 1.370885 | 75.217
3665 | 18840.22 | 4.673935 | 1.373034 | 75.237
3666 | 18846.27 | 4.678173 | 1.375626 | 75.257
3667 | 18849.75 | 4.682411 | 1.377936 | 75.277
3668 | 18851.57 | 4.686696 | 1.379984 | 75.297
3669 | 18855.38 | 4.690888 | 1.382239 | 75.317
3670 | 18859.2 | 4.69508 | 1.384747 | 75.337
3671 | 18862.32 | 4.699365 | 1.386783 | 75.357
3672 | 18865.32 | 4.703557 | 1.389025 | 75.377
3673 | 18869.54 | 4.707749 | 1.391607 | 75.397
3674 | 18871.8 | 4.712033 | 1.393888 | 75.417
3675 | 18876.17 | 4.716318 | 1.396335 | 75.437
3676 | 18879.37 | 4.72051 | 1.398501 | 75.457
3677 | 18881.09 | 4.724795 | 1.400389 | 75.477
3678 | 18884.07 | 4.728986 | 1.403143 | 75.497
3679 | 18887.9 | 4.733131 | 1.405134 | 75.517
3680 | 18890.11 | 4.737416 | 1.407501 | 75.537
3681 | 18895.25 | 4.741655 | 1.409825 | 75.557
3682 | 18899.83 | 4.745893 | 1.412139 | 75.577
3683 | 18901.21 | 4.750131 | 1.414395 | 75.597
3684 | 18905.83 | 4.754416 | 1.416697 | 75.617
3685 | 18909.08 | 4.758654 | 1.41887 | 75.637
3686 | 18910.9 | 4.762893 | 1.421268 | 75.657
3687 | 18914.69 | 4.767084 | 1.423558 | 75.677
3688 | 18918.51 | 4.771276 | 1.42573 | 75.697
3689 | 18920.18 | 4.775561 | 1.428286 | 75.717
3690 | 18925.5625 | 4.779753 | 1.430416 | 75.737
3691 | 18930.02 | 4.783991 | 1.433034 | 75.757
3692 | 18930.04 | 4.788229 | 1.435268 | 75.777
3693 | 18934.56 | 4.792468 | 1.437537 | 75.797
3694 | 18939.2 | 4.796706 | 1.43976 | 75.817
3695 | 18940.26 | 4.800944 | 1.442164 | 75.837
3696 | 18942.46 | 4.805136 | 1.444472 | 75.857
3697 | 18946.45 | 4.809374 | 1.446887 | 75.877
3698 | 18949.86 | 4.813706 | 1.449008 | 75.897
3699 | 18953.3 | 4.81785 | 1.451272 | 75.917
3700 | 18957.43 | 4.822089 | 1.453513 | 75.937
3701 | 18957.65625 | 4.826373 | 1.455926 | 75.957
3702 | 18963.63 | 4.830565 | 1.458217 | 75.977
3703 | 18964.46 | 4.834804 | 1.460431 | 75.997
3704 | 18967.625 | 4.839088 | 1.46266 | 76.017
3705 | 18972.73 | 4.843327 | 1.465254 | 76.037
3706 | 18975.13 | 4.847472 | 1.46758 | 76.057
3707 | 18976.24 | 4.851803 | 1.469875 | 76.077
3708 | 18982.18 | 4.856042 | 1.472038 | 76.097
3709 | 18984.37 | 4.860186 | 1.474113 | 76.117
3710 | 18984.84 | 4.864425 | 1.476418 | 76.137
3711 | 18991.69 | 4.86871 | 1.478884 | 76.157
3712 | 18994 | 4.872948 | 1.481342 | 76.177
3713 | 18996.03 | 4.877186 | 1.483556 | 76.197
3714 | 19000.31 | 4.881378 | 1.485907 | 76.217
3715 | 19003.83 | 4.885616 | 1.48827 | 76.237
3716 | 19004.41 | 4.889808 | 1.490522 | 76.257
3717 | 19008.78 | 4.894046 | 1.492912 | 76.277
3718 | 19013.12 | 4.898285 | 1.495259 | 76.297
3719 | 19013.34 | 4.902476 | 1.497362 | 76.317
3720 | 19020.26 | 4.906761 | 1.499541 | 76.337
3721 | 19022.94 | 4.911046 | 1.501894 | 76.357
3722 | 19024.81 | 4.915238 | 1.5045 | 76.377
3723 | 19029.56 | 4.919476 | 1.50672 | 76.397
3724 | 19031.82 | 4.923668 | 1.509046 | 76.417
3725 | 19032.8 | 4.927953 | 1.511076 | 76.437
3726 | 19039.3 | 4.932144 | 1.513498 | 76.457
3727 | 19039.625 | 4.936383 | 1.515899 | 76.477
3728 | 19040.75 | 4.940667 | 1.518366 | 76.497
3729 | 19045.97 | 4.944906 | 1.520375 | 76.517
3730 | 19050.37 | 4.949144 | 1.522682 | 76.537
3731 | 19050.49 | 4.953382 | 1.525173 | 76.557
3732 | 19056.22 | 4.957574 | 1.527351 | 76.577
3733 | 19057.13 | 4.961766 | 1.529881 | 76.597
3734 | 19059.37 | 4.966051 | 1.531713 | 76.617
3735 | 19064.29 | 4.970289 | 1.53398 | 76.637
3736 | 19067.35 | 4.974527 | 1.536475 | 76.657
3737 | 19067.99 | 4.978765 | 1.538575 | 76.677
3738 | 19072.86 | 4.98305 | 1.541067 | 76.697
3739 | 19077.21 | 4.987196 | 1.543575 | 76.717
3740 | 19077.6 | 4.991434 | 1.545848 | 76.737
3741 | 19083.53125 | 4.995672 | 1.547834 | 76.757
3742 | 19085.74 | 4.999863 | 1.550542 | 76.777
3743 | 19087.19 | 5.004148 | 1.552619 | 76.797
3744 | 19092.36 | 5.008386 | 1.555298 | 76.817
3745 | 19093.16 | 5.012578 | 1.557511 | 76.837
3746 | 19095.78 | 5.016817 | 1.559795 | 76.857
3747 | 19099.12 | 5.021009 | 1.562008 | 76.877
3748 | 19104.29 | 5.025293 | 1.564362 | 76.897
3749 | 19105.57 | 5.029532 | 1.566616 | 76.917
3750 | 19110.43 | 5.033724 | 1.56882 | 76.937
3751 | 19112.04 | 5.037962 | 1.571366 | 76.957
3752 | 19114.72 | 5.042247 | 1.57358 | 76.977
3753 | 19118.14 | 5.046438 | 1.575825 | 76.997
3754 | 19121.28 | 5.050676 | 1.578187 | 77.017
3755 | 19120.95 | 5.054914 | 1.580634 | 77.037
3756 | 19128.1875 | 5.059153 | 1.582746 | 77.057
3757 | 19130.7 | 5.063391 | 1.585401 | 77.077
3758 | 19130.99 | 5.067676 | 1.587669 | 77.097
3759 | 19136.88 | 5.071867 | 1.590012 | 77.117
3760 | 19137.01 | 5.076059 | 1.592516 | 77.137
3761 | 19140.01 | 5.080391 | 1.594732 | 77.157
3762 | 19143.75 | 5.084536 | 1.596987 | 77.177
3763 | 19145.4 | 5.088774 | 1.599341 | 77.197
3764 | 19148.4 | 5.093059 | 1.601707 | 77.217
3765 | 19152.93 | 5.097297 | 1.604299 | 77.237
3766 | 19157.23 | 5.101489 | 1.606444 | 77.257
3767 | 19157.57 | 5.105727 | 1.608695 | 77.277
3768 | 19162.38 | 5.109966 | 1.611162 | 77.297
3769 | 19165.0625 | 5.114111 | 1.613532 | 77.317
3770 | 19165.77 | 5.118396 | 1.61565 | 77.337
3771 | 19171.33 | 5.122634 | 1.618007 | 77.357
3772 | 19174.77 | 5.126872 | 1.620361 | 77.377
3773 | 19175.57 | 5.131111 | 1.622743 | 77.397
3774 | 19180.25 | 5.135349 | 1.625438 | 77.417
3775 | 19183.22 | 5.139587 | 1.627619 | 77.437
3776 | 19183.96 | 5.143825 | 1.629923 | 77.457
3777 | 19187.4 | 5.148017 | 1.631998 | 77.477
3778 | 19189.91 | 5.152255 | 1.634493 | 77.497
3779 | 19190.83 | 5.15654 | 1.636812 | 77.517
3780 | 19196.43 | 5.160778 | 1.639346 | 77.537
3781 | 19198.37 | 5.165017 | 1.641549 | 77.557
3782 | 19198.94 | 5.169209 | 1.644067 | 77.577
3783 | 19203.96 | 5.173447 | 1.64638 | 77.597
3784 | 19207.2 | 5.177685 | 1.648587 | 77.617
3785 | 19206.12 | 5.181924 | 1.651072 | 77.637
3786 | 19211.33 | 5.186115 | 1.653161 | 77.657
3787 | 19214.61 | 5.190399 | 1.655492 | 77.677
3788 | 19215.24 | 5.194684 | 1.658141 | 77.697
3789 | 19221.5 | 5.198876 | 1.660366 | 77.717
3790 | 19223.3 | 5.203068 | 1.662889 | 77.737
3791 | 19225.36 | 5.207353 | 1.665126 | 77.757
3792 | 19229.69 | 5.211545 | 1.667332 | 77.777
3793 | 19233.11 | 5.215783 | 1.669538 | 77.797
3794 | 19233.1 | 5.220021 | 1.672047 | 77.817
3795 | 19238.43 | 5.22426 | 1.674415 | 77.837
3796 | 19239.45 | 5.228451 | 1.676695 | 77.857
3797 | 19240.34 | 5.232736 | 1.679056 | 77.877
3798 | 19247.73 | 5.236974 | 1.681481 | 77.897
3799 | 19249.74 | 5.241166 | 1.683673 | 77.917
3800 | 19249.6 | 5.245357 | 1.685972 | 77.937
3801 | 19255.03 | 5.249642 | 1.688458 | 77.957
3802 | 19258.6 | 5.253881 | 1.690626 | 77.977
3803 | 19257.93 | 5.258119 | 1.692923 | 77.997
3804 | 19263.46 | 5.262357 | 1.695376 | 78.017
3805 | 19264.2 | 5.266595 | 1.697827 | 78.037
3806 | 19265.49 | 5.270787 | 1.700151 | 78.057
3807 | 19270.61 | 5.275025 | 1.702421 | 78.077
3808 | 19271.79 | 5.279264 | 1.704841 | 78.097
3809 | 19274.18 | 5.283455 | 1.707162 | 78.117
3810 | 19279.03 | 5.28774 | 1.709552 | 78.137
3811 | 19281.42 | 5.292025 | 1.711736 | 78.157
3812 | 19282.53125 | 5.296217 | 1.714127 | 78.177
3813 | 19287.43 | 5.300455 | 1.716472 | 78.197
3814 | 19288.06 | 5.304647 | 1.718843 | 78.217
3815 | 19289.01 | 5.308885 | 1.721184 | 78.237
3816 | 19296.32 | 5.313124 | 1.723565 | 78.257
3817 | 19297.73 | 5.317362 | 1.725784 | 78.277
3818 | 19297.85 | 5.321647 | 1.728125 | 78.297
3819 | 19303.96 | 5.325838 | 1.730481 | 78.317
3820 | 19305.3 | 5.330077 | 1.732807 | 78.337
3821 | 19306.82 | 5.334361 | 1.735187 | 78.357
3822 | 19309.67 | 5.338507 | 1.737504 | 78.377
3823 | 19311.51 | 5.342745 | 1.739925 | 78.397
3824 | 19314.72 | 5.346983 | 1.742268 | 78.417
3825 | 19320.91 | 5.351222 | 1.74481 | 78.437
3826 | 19323.48 | 5.35546 | 1.746891 | 78.457
3827 | 19322.75 | 5.359698 | 1.749374 | 78.477
3828 | 19326.89 | 5.363937 | 1.751833 | 78.497
3829 | 19331.28 | 5.368175 | 1.754149 | 78.517
3830 | 19329.66 | 5.372366 | 1.756533 | 78.537
3831 | 19334.98 | 5.376651 | 1.758628 | 78.557
3832 | 19338.12 | 5.380889 | 1.761018 | 78.577
3833 | 19338.47 | 5.385081 | 1.763426 | 78.597
3834 | 19344.72 | 5.389366 | 1.765948 | 78.617
3835 | 19344.73 | 5.393604 | 1.768145 | 78.637
3836 | 19347.18 | 5.397796 | 1.770344 | 78.657
3837 | 19350.57 | 5.402034 | 1.772909 | 78.677
3838 | 19351.96 | 5.406273 | 1.775278 | 78.697
3839 | 19354.3 | 5.410511 | 1.777651 | 78.717
3840 | 19357.45 | 5.414749 | 1.780161 | 78.737
3841 | 19360.08 | 5.418987 | 1.78246 | 78.757
3842 | 19361 | 5.423179 | 1.784813 | 78.777
3843 | 19367.62 | 5.427417 | 1.787128 | 78.797
3844 | 19367.26 | 5.431655 | 1.78933 | 78.817
3845 | 19369.46 | 5.435847 | 1.791738 | 78.837
3846 | 19374.04 | 5.440132 | 1.794141 | 78.857
3847 | 19377.41 | 5.44437 | 1.796534 | 78.877
3848 | 19376.59 | 5.448655 | 1.798666 | 78.897
3849 | 19381.79 | 5.4528 | 1.801271 | 78.917
3850 | 19384.35 | 5.456992 | 1.803546 | 78.937
3851 | 19386.42 | 5.461277 | 1.805886 | 78.957
3852 | 19390.82 | 5.465468 | 1.808234 | 78.977
3853 | 19391.96 | 5.46966 | 1.810714 | 78.997
3854 | 19394.44 | 5.473945 | 1.813147 | 79.017
3855 | 19398.23 | 5.47823 | 1.815592 | 79.037
3856 | 19401.48 | 5.482468 | 1.81786 | 79.057
3857 | 19401.91 | 5.486707 | 1.820361 | 79.077
3858 | 19406.87 | 5.490945 | 1.822736 | 79.097
3859 | 19406.82 | 5.49509 | 1.82511 | 79.117
3860 | 19408.28125 | 5.499282 | 1.827407 | 79.137
3861 | 19415.14 | 5.503613 | 1.829417 | 79.157
3862 | 19414.375 | 5.507805 | 1.832053 | 79.177
3863 | 19416.14 | 5.512043 | 1.834732 | 79.197
3864 | 19421.21 | 5.516328 | 1.837008 | 79.217
3865 | 19422.44 | 5.520613 | 1.839258 | 79.237
3866 | 19423.4 | 5.524805 | 1.841716 | 79.257
3867 | 19427.96 | 5.528996 | 1.844042 | 79.277
3868 | 19429.35 | 5.533235 | 1.846494 | 79.297
3869 | 19431.39 | 5.537473 | 1.848723 | 79.317
3870 | 19436.74 | 5.541711 | 1.851177 | 79.337
3871 | 19437.34 | 5.545996 | 1.853516 | 79.357
3872 | 19439.89 | 5.550188 | 1.855995 | 79.377
3873 | 19443.46875 | 5.554426 | 1.858234 | 79.397
3874 | 19444.53 | 5.558711 | 1.860716 | 79.417
3875 | 19446.56 | 5.562902 | 1.862759 | 79.437
3876 | 19451.71 | 5.567094 | 1.865358 | 79.457
3877 | 19452.87 | 5.571332 | 1.867805 | 79.477
3878 | 19454.25 | 5.575571 | 1.870295 | 79.497
3879 | 19457.94 | 5.579809 | 1.872716 | 79.517
3880 | 19460.23 | 5.584001 | 1.875066 | 79.537
3881 | 19461.68 | 5.588286 | 1.877444 | 79.557
3882 | 19466.74 | 5.592478 | 1.879488 | 79.577
3883 | 19468.02 | 5.596715 | 1.882076 | 79.597
3884 | 19471.18 | 5.601001 | 1.884603 | 79.617
3885 | 19474.28 | 5.605238 | 1.88681 | 79.637
3886 | 19476.17 | 5.60943 | 1.889355 | 79.657
3887 | 19475.36 | 5.613668 | 1.891599 | 79.677
3888 | 19481.43 | 5.617953 | 1.894093 | 79.697
3889 | 19481.14 | 5.622145 | 1.896193 | 79.717
3890 | 19481.36 | 5.626337 | 1.8987 | 79.737
3891 | 19486.49 | 5.630668 | 1.901065 | 79.757
3892 | 19490.57 | 5.634907 | 1.903691 | 79.777
3893 | 19490.19 | 5.639098 | 1.905934 | 79.797
3894 | 19496 | 5.643337 | 1.908166 | 79.817
3895 | 19496.24 | 5.647575 | 1.910741 | 79.837
3896 | 19496.79 | 5.651767 | 1.913038 | 79.857
3897 | 19500.38 | 5.656005 | 1.915536 | 79.877
3898 | 19500.84 | 5.660243 | 1.917861 | 79.897
3899 | 19504 | 5.664481 | 1.92004 | 79.917
3900 | 19507.9 | 5.66872 | 1.922235 | 79.937
3901 | 19510.98 | 5.673005 | 1.92464 | 79.957
3902 | 19512.63 | 5.677196 | 1.927224 | 79.977
3903 | 19517.38 | 5.681388 | 1.929351 | 79.997
3904 | 19519.08 | 5.685626 | 1.931955 | 80.017
3905 | 19517.1875 | 5.689865 | 1.934509 | 80.037
3906 | 19523.87 | 5.694103 | 1.93691 | 80.057
3907 | 19524.44 | 5.698341 | 1.939367 | 80.077
3908 | 19526.85 | 5.702579 | 1.941669 | 80.097
3909 | 19532.49 | 5.706818 | 1.944124 | 80.117
3910 | 19532.71 | 5.711056 | 1.946335 | 80.137
3911 | 19534.95 | 5.715294 | 1.948702 | 80.157
3912 | 19538.27 | 5.719486 | 1.951174 | 80.177
3913 | 19538.08 | 5.723678 | 1.95335 | 80.197
3914 | 19542.05 | 5.727963 | 1.95581 | 80.217
3915 | 19544.46 | 5.732247 | 1.958156 | 80.237
3916 | 19544.6875 | 5.736439 | 1.960711 | 80.257
3917 | 19546.06 | 5.740677 | 1.962903 | 80.277
3918 | 19550.89 | 5.744962 | 1.965345 | 80.297
3919 | 19554.17 | 5.749153 | 1.967927 | 80.317
3920 | 19552.29 | 5.753345 | 1.970083 | 80.337
3921 | 19558.2 | 5.75763 | 1.972638 | 80.357
3922 | 19559.7 | 5.761868 | 1.974681 | 80.377
3923 | 19559.9375 | 5.76606 | 1.977428 | 80.397
3924 | 19566.76 | 5.770345 | 1.979744 | 80.417
3925 | 19566.15 | 5.774583 | 1.982215 | 80.437
3926 | 19568.39 | 5.778729 | 1.984531 | 80.457
3927 | 19573.32 | 5.782967 | 1.98687 | 80.477
3928 | 19575.57 | 5.787252 | 1.989153 | 80.497
3929 | 19578.1 | 5.791443 | 1.991911 | 80.517
3930 | 19581.39 | 5.795681 | 1.994254 | 80.537
3931 | 19581.99 | 5.79992 | 1.996399 | 80.557
3932 | 19582.71 | 5.804158 | 1.998994 | 80.577
3933 | 19587.87 | 5.808396 | 2.001443 | 80.597
3934 | 19589.86 | 5.812635 | 2.00389 | 80.617
3935 | 19590.15 | 5.81678 | 2.006094 | 80.637
3936 | 19595.44 | 5.821065 | 2.00868 | 80.657
3937 | 19599.21 | 5.82535 | 2.011152 | 80.677
3938 | 19600.0625 | 5.829588 | 2.01365 | 80.697
3939 | 19604.4 | 5.83378 | 2.01597 | 80.717
3940 | 19603.46 | 5.838018 | 2.018327 | 80.737
3941 | 19603.34 | 5.842256 | 2.020793 | 80.757
3942 | 19607.39 | 5.846495 | 2.023106 | 80.777
3943 | 19607.69 | 5.850686 | 2.025258 | 80.797
3944 | 19609.84 | 5.854924 | 2.027967 | 80.817
3945 | 19614.73 | 5.859209 | 2.030118 | 80.837
3946 | 19617 | 5.863448 | 2.032567 | 80.857
3947 | 19618.37 | 5.867639 | 2.034839 | 80.877
3948 | 19621.54 | 5.871971 | 2.037577 | 80.897
3949 | 19621.40625 | 5.876116 | 2.040002 | 80.917
3950 | 19621.09 | 5.880308 | 2.042378 | 80.937
3951 | 19627.46 | 5.884639 | 2.044928 | 80.957
3952 | 19629.27 | 5.888831 | 2.047146 | 80.977
3953 | 19628.96875 | 5.893023 | 2.04965 | 80.997
3954 | 19634.56 | 5.897307 | 2.051904 | 81.017
3955 | 19636.17 | 5.901592 | 2.054411 | 81.037
3956 | 19636.18 | 5.905737 | 2.056738 | 81.057
3957 | 19639.83 | 5.909976 | 2.058999 | 81.077
3958 | 19639.85 | 5.914214 | 2.061465 | 81.097
3959 | 19642.99 | 5.918452 | 2.063729 | 81.117
3960 | 19648.76 | 5.92269 | 2.066161 | 81.137
3961 | 19650.31 | 5.926928 | 2.068814 | 81.157
3962 | 19650.11 | 5.93112 | 2.070976 | 81.177
3963 | 19656.42 | 5.935358 | 2.073546 | 81.197
3964 | 19656.79 | 5.939643 | 2.075991 | 81.217
3965 | 19657.37 | 5.943835 | 2.078256 | 81.237
3966 | 19661.36 | 5.948073 | 2.080844 | 81.257
3967 | 19661.33 | 5.952312 | 2.083114 | 81.277
3968 | 19664.04 | 5.95655 | 2.085538 | 81.297
3969 | 19668.62 | 5.960788 | 2.087976 | 81.317
3970 | 19667.68 | 5.965027 | 2.090308 | 81.337
3971 | 19671.27 | 5.969218 | 2.09301 | 81.357
3972 | 19675.41 | 5.973503 | 2.095369 | 81.377
3973 | 19676.67 | 5.977741 | 2.097585 | 81.397
3974 | 19678.74 | 5.981979 | 2.100007 | 81.417
3975 | 19681.83 | 5.986264 | 2.102438 | 81.437
3976 | 19681.34 | 5.990456 | 2.104828 | 81.457
3977 | 19682.88 | 5.994648 | 2.107189 | 81.477
3978 | 19689.14 | 5.998979 | 2.109831 | 81.497
3979 | 19689.22 | 6.003171 | 2.112226 | 81.517
3980 | 19689.7 | 6.007316 | 2.114337 | 81.537
3981 | 19693.01 | 6.011648 | 2.116938 | 81.557
3982 | 19696.66 | 6.015886 | 2.119578 | 81.577
3983 | 19697 | 6.020078 | 2.122053 | 81.597
3984 | 19701.34 | 6.024363 | 2.124284 | 81.617
3985 | 19701 | 6.028554 | 2.126625 | 81.637
3986 | 19704.21 | 6.032746 | 2.129195 | 81.657
3987 | 19708.15 | 6.036984 | 2.131631 | 81.677
3988 | 19707.03 | 6.041223 | 2.134044 | 81.697
3989 | 19708.97 | 6.045414 | 2.136384 | 81.717
3990 | 19713.02 | 6.049699 | 2.138898 | 81.737
3991 | 19715.4 | 6.053984 | 2.141208 | 81.757
3992 | 19715.35 | 6.058176 | 2.143452 | 81.777
3993 | 19719.32 | 6.062461 | 2.145989 | 81.797
3994 | 19718.67 | 6.066652 | 2.148469 | 81.817
3995 | 19719.9 | 6.070844 | 2.150721 | 81.837
3996 | 19724.74 | 6.075082 | 2.153303 | 81.857
3997 | 19725.22 | 6.079367 | 2.155782 | 81.877
3998 | 19726.38 | 6.083559 | 2.158158 | 81.897
3999 | 19730.61 | 6.087843 | 2.160312 | 81.917
4000 | 19731.54 | 6.092082 | 2.162885 | 81.937
4001 | 19732.03 | 6.09632 | 2.165338 | 81.957
4002 | 19736.58 | 6.100558 | 2.16761 | 81.977
4003 | 19735.25 | 6.104704 | 2.170323 | 81.997
4004 | 19737.89 | 6.108942 | 2.172487 | 82.017
4005 | 19744.01 | 6.113227 | 2.174675 | 82.037
4006 | 19744.87 | 6.117465 | 2.177333 | 82.057
4007 | 19744.43 | 6.12161 | 2.179619 | 82.077
4008 | 19748.05 | 6.125941 | 2.182043 | 82.097
4009 | 19751.48 | 6.130179 | 2.184656 | 82.117
4010 | 19751.01 | 6.134325 | 2.186958 | 82.137
4011 | 19755.71 | 6.138656 | 2.189666 | 82.157
4012 | 19757.85 | 6.142848 | 2.191667 | 82.177
4013 | 19759.81 | 6.14704 | 2.193984 | 82.197
4014 | 19763.58 | 6.151324 | 2.196725 | 82.217
4015 | 19763.88 | 6.155563 | 2.199061 | 82.237
4016 | 19765.1 | 6.159754 | 2.201733 | 82.257
4017 | 19767.96 | 6.163993 | 2.203958 | 82.277
4018 | 19770.42 | 6.168278 | 2.206317 | 82.297
4019 | 19772.375 | 6.172469 | 2.208811 | 82.317
4020 | 19776.21 | 6.176707 | 2.211249 | 82.337
4021 | 19776.67 | 6.180946 | 2.213635 | 82.357
4022 | 19777.4 | 6.185137 | 2.216264 | 82.377
4023 | 19781.86 | 6.189376 | 2.218461 | 82.397
4024 | 19780.92 | 6.193614 | 2.221077 | 82.417
4025 | 19782.84 | 6.197806 | 2.22333 | 82.437
4026 | 19785.93 | 6.202091 | 2.225627 | 82.457
4027 | 19787.81 | 6.206376 | 2.228446 | 82.477
4028 | 19790.05 | 6.210567 | 2.230525 | 82.497
4029 | 19793.37 | 6.214805 | 2.23318 | 82.517
4030 | 19794.05 | 6.219044 | 2.235761 | 82.537
4031 | 19796.7 | 6.223236 | 2.238072 | 82.557
4032 | 19799.33 | 6.22752 | 2.240495 | 82.577
4033 | 19799.55 | 6.231712 | 2.242831 | 82.597
4034 | 19802.06 | 6.235904 | 2.245358 | 82.617
4035 | 19806.15 | 6.240235 | 2.247723 | 82.637
4036 | 19806.41 | 6.244474 | 2.249992 | 82.657
4037 | 19808.67 | 6.248665 | 2.252516 | 82.677
4038 | 19811.89 | 6.25295 | 2.254865 | 82.697
4039 | 19813.29 | 6.257095 | 2.257616 | 82.717
4040 | 19813.22 | 6.26124 | 2.259676 | 82.737
4041 | 19817.46 | 6.265572 | 2.26237 | 82.757
4042 | 19818.02 | 6.26981 | 2.264831 | 82.777
4043 | 19819.77 | 6.274002 | 2.267233 | 82.797
4044 | 19823.57 | 6.278333 | 2.269443 | 82.817
4045 | 19823.54 | 6.282571 | 2.272201 | 82.837
4046 | 19826.8125 | 6.286763 | 2.27471 | 82.857
4047 | 19829.09 | 6.291001 | 2.276946 | 82.877
4048 | 19829.39 | 6.29524 | 2.279506 | 82.897
4049 | 19833.06 | 6.299431 | 2.281863 | 82.917
4050 | 19835.7 | 6.303716 | 2.284329 | 82.937
4051 | 19835.75 | 6.308001 | 2.287103 | 82.957
4052 | 19837.75 | 6.312192 | 2.289237 | 82.977
4053 | 19839.42 | 6.316431 | 2.291491 | 82.997
4054 | 19840.76 | 6.320716 | 2.294097 | 83.017
4055 | 19842.03 | 6.324861 | 2.296525 | 83.037
4056 | 19846.71 | 6.329099 | 2.298944 | 83.057
4057 | 19846.21875 | 6.333337 | 2.301583 | 83.077
4058 | 19847.97 | 6.337576 | 2.303982 | 83.097
4059 | 19852.81 | 6.341861 | 2.306311 | 83.117
4060 | 19852.27 | 6.346052 | 2.308649 | 83.137
4061 | 19854.88 | 6.350291 | 2.311236 | 83.157
4062 | 19857.7 | 6.354529 | 2.313771 | 83.177
4063 | 19857.76 | 6.358721 | 2.316208 | 83.197
4064 | 19861.79 | 6.362959 | 2.318464 | 83.217
4065 | 19863.13 | 6.367244 | 2.320879 | 83.237
4066 | 19864.43 | 6.371436 | 2.323289 | 83.257
4067 | 19863.75 | 6.375627 | 2.325721 | 83.277
4068 | 19869.14 | 6.379959 | 2.328237 | 83.297
4069 | 19867.54 | 6.384104 | 2.330671 | 83.317
4070 | 19867.91 | 6.388249 | 2.333209 | 83.337
4071 | 19873.6 | 6.39258 | 2.335438 | 83.357
4072 | 19876.1 | 6.396818 | 2.338009 | 83.377
4073 | 19878.24 | 6.40101 | 2.340416 | 83.397
4074 | 19880.19 | 6.405295 | 2.3427 | 83.417
4075 | 19879.77 | 6.409533 | 2.345511 | 83.437
4076 | 19881.15 | 6.413725 | 2.347882 | 83.457
4077 | 19883.81 | 6.417964 | 2.350229 | 83.477
4078 | 19884.79 | 6.422248 | 2.352644 | 83.497
4079 | 19888.69 | 6.42644 | 2.35493 | 83.517
4080 | 19892.88 | 6.430679 | 2.357746 | 83.537
4081 | 19892.58 | 6.434963 | 2.360037 | 83.557
4082 | 19896.08 | 6.439202 | 2.362599 | 83.577
4083 | 19897.8 | 6.44344 | 2.365211 | 83.597
4084 | 19897.51 | 6.447678 | 2.36741 | 83.617
4085 | 19898.67 | 6.451869 | 2.369692 | 83.637
4086 | 19901.42 | 6.456154 | 2.372128 | 83.657
4087 | 19902.48 | 6.460346 | 2.374688 | 83.677
4088 | 19906.08 | 6.464584 | 2.376997 | 83.697
4089 | 19908.78 | 6.468822 | 2.379532 | 83.717
4090 | 19908.54 | 6.473061 | 2.382074 | 83.737
4091 | 19912.61 | 6.477299 | 2.384289 | 83.757
4092 | 19913.52 | 6.481537 | 2.386927 | 83.777
4093 | 19912.33 | 6.485682 | 2.38947 | 83.797
4094 | 19914.9 | 6.489921 | 2.391717 | 83.817
4095 | 19918.6 | 6.494206 | 2.394121 | 83.837
4096 | 19920.31 | 6.498444 | 2.396685 | 83.857
4097 | 19921.69 | 6.502589 | 2.399231 | 83.877
4098 | 19923.93 | 6.50692 | 2.40164 | 83.897
4099 | 19927.21 | 6.511159 | 2.404117 | 83.917
4100 | 19927.55 | 6.515258 | 2.406379 | 83.937
4101 | 19929.88 | 6.519589 | 2.408941 | 83.957
4102 | 19930.7 | 6.523874 | 2.411285 | 83.977
4103 | 19931.66 | 6.528019 | 2.413837 | 83.997
4104 | 19936.9375 | 6.53235 | 2.41625 | 84.017
4105 | 19936.6 | 6.536589 | 2.418701 | 84.037
4106 | 19938.85 | 6.540734 | 2.421173 | 84.057
4107 | 19941.07 | 6.544972 | 2.423824 | 84.077
4108 | 19941.63 | 6.549257 | 2.426128 | 84.097
4109 | 19945.52 | 6.553449 | 2.428552 | 84.117
4110 | 19946.53125 | 6.557734 | 2.430988 | 84.137
4111 | 19947.45 | 6.561972 | 2.433315 | 84.157
4112 | 19947.66 | 6.566164 | 2.435743 | 84.177
4113 | 19952.49 | 6.570402 | 2.438368 | 84.197
4114 | 19952.88 | 6.57464 | 2.440853 | 84.217
4115 | 19953.625 | 6.578785 | 2.443326 | 84.237
4116 | 19958.1 | 6.58307 | 2.445546 | 84.257
4117 | 19958.95 | 6.587308 | 2.448146 | 84.277
4118 | 19960.81 | 6.591546 | 2.450655 | 84.297
4119 | 19963.1 | 6.595831 | 2.45303 | 84.317
4120 | 19962.58 | 6.600023 | 2.455634 | 84.337
4121 | 19964.76 | 6.604215 | 2.457978 | 84.357
4122 | 19967.78125 | 6.6085 | 2.46026 | 84.377
4123 | 19967.21875 | 6.612645 | 2.463192 | 84.397
4124 | 19971.43 | 6.616883 | 2.465263 | 84.417
4125 | 19973.9 | 6.621168 | 2.467814 | 84.437
4126 | 19975.6 | 6.625453 | 2.470346 | 84.457
4127 | 19978.73 | 6.629598 | 2.472681 | 84.477
4128 | 19979.19 | 6.633929 | 2.475161 | 84.497
4129 | 19979.56 | 6.638121 | 2.47778 | 84.517
4130 | 19982.35 | 6.642266 | 2.480253 | 84.537
4131 | 19985.78 | 6.646597 | 2.482543 | 84.557
4132 | 19986.28 | 6.650836 | 2.484916 | 84.577
4133 | 19988.26 | 6.654981 | 2.487429 | 84.597
4134 | 19990.47 | 6.659266 | 2.48995 | 84.617
4135 | 19991.37 | 6.66355 | 2.492426 | 84.637
4136 | 19993.23 | 6.667742 | 2.49509 | 84.657
4137 | 19993.79 | 6.67198 | 2.497546 | 84.677
4138 | 19993.28 | 6.676219 | 2.499852 | 84.697
4139 | 19996.11 | 6.68041 | 2.502522 | 84.717
4140 | 20000.49 | 6.684695 | 2.504814 | 84.737
4141 | 20000.48 | 6.688934 | 2.507577 | 84.757
4142 | 20003.34 | 6.693125 | 2.509844 | 84.777
4143 | 20004.16 | 6.697364 | 2.512313 | 84.797
4144 | 20005.17 | 6.701602 | 2.514639 | 84.817
4145 | 20005.96 | 6.705794 | 2.517275 | 84.837
4146 | 20008.8 | 6.710078 | 2.519703 | 84.857
4147 | 20010.95 | 6.71427 | 2.52188 | 84.877
4148 | 20014.11 | 6.718508 | 2.524616 | 84.897
4149 | 20018.13 | 6.722793 | 2.527012 | 84.917
4150 | 20015.53125 | 6.726985 | 2.529586 | 84.937
4151 | 20019.67 | 6.731177 | 2.531992 | 84.957
4152 | 20020.05 | 6.735462 | 2.534403 | 84.977
4153 | 20021.12 | 6.7397 | 2.537159 | 84.997
4154 | 20023.64 | 6.743892 | 2.539436 | 85.017
4155 | 20026 | 6.748223 | 2.541911 | 85.037
4156 | 20027.21 | 6.752415 | 2.544482 | 85.057
4157 | 20028.54 | 6.75656 | 2.547023 | 85.077
4158 | 20030.7 | 6.760892 | 2.549299 | 85.097
4159 | 20032 | 6.76513 | 2.551797 | 85.117
4160 | 20032.89 | 6.769228 | 2.554169 | 85.137
4161 | 20035.2 | 6.773559 | 2.556755 | 85.157
4162 | 20036.85 | 6.777844 | 2.559144 | 85.177
4163 | 20038.75 | 6.782036 | 2.561798 | 85.197
4164 | 20041.15 | 6.786321 | 2.564113 | 85.217
4165 | 20041.05 | 6.790559 | 2.566623 | 85.237
4166 | 20043.32 | 6.794705 | 2.569242 | 85.257
4167 | 20045.58 | 6.798989 | 2.571704 | 85.277
4168 | 20044.85 | 6.803181 | 2.574197 | 85.297
4169 | 20048.21 | 6.807419 | 2.57693 | 85.317
4170 | 20049.27 | 6.811657 | 2.579145 | 85.337
4171 | 20051.16 | 6.815942 | 2.581719 | 85.357
4172 | 20053.11 | 6.82018 | 2.584149 | 85.377
4173 | 20055.62 | 6.824419 | 2.586594 | 85.397
4174 | 20054.27 | 6.82861 | 2.588653 | 85.417
4175 | 20054.96 | 6.832756 | 2.591169 | 85.437
4176 | 20059.15625 | 6.837087 | 2.593707 | 85.457
4177 | 20060.33 | 6.841279 | 2.596348 | 85.477
4178 | 20062.7 | 6.845517 | 2.598802 | 85.497
4179 | 20064.82 | 6.849802 | 2.601359 | 85.517
4180 | 20066.1 | 6.853994 | 2.603746 | 85.537
4181 | 20068.42 | 6.858232 | 2.606076 | 85.557
4182 | 20069.38 | 6.86247 | 2.608466 | 85.577
4183 | 20069.2 | 6.866662 | 2.611204 | 85.597
4184 | 20070.64 | 6.870853 | 2.613443 | 85.617
4185 | 20074.88 | 6.875185 | 2.616097 | 85.637
4186 | 20077.02 | 6.879423 | 2.618475 | 85.657
4187 | 20077.40625 | 6.883568 | 2.621164 | 85.677
4188 | 20079.17 | 6.8879 | 2.623438 | 85.697
4189 | 20080.11 | 6.892185 | 2.625757 | 85.717
4190 | 20081.56 | 6.896283 | 2.628524 | 85.737
4191 | 20084.8 | 6.900615 | 2.630736 | 85.757
4192 | 20085.36 | 6.904853 | 2.633472 | 85.777
4193 | 20088.15 | 6.908998 | 2.635926 | 85.797
4194 | 20089.51 | 6.913283 | 2.638313 | 85.817
4195 | 20089.49 | 6.917521 | 2.640891 | 85.837
4196 | 20092.14 | 6.921713 | 2.643207 | 85.857
4197 | 20092.8 | 6.925951 | 2.645636 | 85.877
4198 | 20092.32 | 6.93019 | 2.648149 | 85.897
4199 | 20098.29 | 6.934381 | 2.650694 | 85.917
4200 | 20097.96 | 6.93862 | 2.653296 | 85.937
4201 | 20100.11 | 6.942905 | 2.655741 | 85.957
4202 | 20102.47 | 6.947049 | 2.65788 | 85.977
4203 | 20102.84375 | 6.951334 | 2.660315 | 85.997
4204 | 20103.875 | 6.955526 | 2.662924 | 86.017
4205 | 20105.19 | 6.959718 | 2.66574 | 86.037
4206 | 20107.09375 | 6.964003 | 2.668044 | 86.057
4207 | 20110.46 | 6.968241 | 2.670487 | 86.077
4208 | 20113.22 | 6.972479 | 2.67304 | 86.097
4209 | 20115.38 | 6.976764 | 2.675574 | 86.117
4210 | 20117.32 | 6.980909 | 2.678338 | 86.137
4211 | 20118.16 | 6.985147 | 2.680515 | 86.157
4212 | 20117.75 | 6.989432 | 2.683242 | 86.177
4213 | 20119.27 | 6.993624 | 2.685898 | 86.197
4214 | 20121.13 | 6.997816 | 2.688026 | 86.217
4215 | 20123.27 | 7.002147 | 2.690435 | 86.237
4216 | 20125.67 | 7.006385 | 2.693213 | 86.257
4217 | 20126.29 | 7.010577 | 2.695775 | 86.277
4218 | 20128.75 | 7.014862 | 2.698263 | 86.297
4219 | 20129.29 | 7.019054 | 2.700611 | 86.317
4220 | 20130.68 | 7.023199 | 2.703102 | 86.337
4221 | 20130.9 | 7.02753 | 2.705495 | 86.357
4222 | 20134.79 | 7.031768 | 2.708252 | 86.377
4223 | 20136.53125 | 7.03596 | 2.710748 | 86.397
4224 | 20137.41 | 7.040245 | 2.713235 | 86.417
4225 | 20140.01 | 7.04453 | 2.715521 | 86.437
4226 | 20141.68 | 7.048675 | 2.718177 | 86.457
4227 | 20143.48 | 7.05296 | 2.720763 | 86.477
4228 | 20143.54 | 7.057151 | 2.723359 | 86.497
4229 | 20144.78125 | 7.061343 | 2.725644 | 86.517
4230 | 20146.61 | 7.065628 | 2.728311 | 86.537
4231 | 20148.33 | 7.069866 | 2.730933 | 86.557
4232 | 20150.29 | 7.074105 | 2.733238 | 86.577
4233 | 20151.18 | 7.078343 | 2.735928 | 86.597
4234 | 20154.86 | 7.082581 | 2.738418 | 86.617
4235 | 20155.82 | 7.086773 | 2.74079 | 86.637
4236 | 20156.33 | 7.091011 | 2.743343 | 86.657
4237 | 20155.87 | 7.095249 | 2.745947 | 86.677
4238 | 20159.51 | 7.099488 | 2.748132 | 86.697
4239 | 20160.83 | 7.103773 | 2.750759 | 86.717
4240 | 20160.08 | 7.107964 | 2.753434 | 86.737
4241 | 20163.04 | 7.112156 | 2.755807 | 86.757
4242 | 20165.01 | 7.116441 | 2.758437 | 86.777
4243 | 20166.49 | 7.120633 | 2.761075 | 86.797
4244 | 20168.5 | 7.124871 | 2.76337 | 86.817
4245 | 20169.22 | 7.129156 | 2.765755 | 86.837
4246 | 20171.17 | 7.133394 | 2.768192 | 86.857
4247 | 20169.81 | 7.137539 | 2.771046 | 86.877
4248 | 20172.45 | 7.14187 | 2.773297 | 86.897
4249 | 20172.74 | 7.146108 | 2.775576 | 86.917
4250 | 20174.54 | 7.150208 | 2.777982 | 86.937
4251 | 20176.74 | 7.154492 | 2.780834 | 86.957
4252 | 20179.2 | 7.158777 | 2.78325 | 86.977
4253 | 20182.95 | 7.162969 | 2.785804 | 86.997
4254 | 20182.96 | 7.167207 | 2.788162 | 87.017
4255 | 20183.35 | 7.171446 | 2.79073 | 87.037
4256 | 20185.46 | 7.175637 | 2.793213 | 87.057
4257 | 20185.6 | 7.179921 | 2.795677 | 87.077
4258 | 20187 | 7.184113 | 2.798327 | 87.097
4259 | 20189.05 | 7.188305 | 2.800904 | 87.117
4260 | 20191.14 | 7.19259 | 2.80321 | 87.137
4261 | 20192.76 | 7.196828 | 2.805859 | 87.157
4262 | 20197.3 | 7.201067 | 2.80842 | 87.177
4263 | 20195.95 | 7.205351 | 2.810769 | 87.197
4264 | 20198.17 | 7.209543 | 2.813308 | 87.217
4265 | 20199.1875 | 7.213735 | 2.815822 | 87.237
4266 | 20198.66 | 7.21802 | 2.81822 | 87.257
4267 | 20202.41 | 7.222211 | 2.821062 | 87.277
4268 | 20204.57 | 7.226449 | 2.823233 | 87.297
4269 | 20204.74 | 7.230734 | 2.826 | 87.317
4270 | 20206.14 | 7.234973 | 2.828405 | 87.337
4271 | 20208.82 | 7.239211 | 2.831269 | 87.357
4272 | 20206.68 | 7.243449 | 2.833681 | 87.377
4273 | 20208.87 | 7.247641 | 2.836172 | 87.397
4274 | 20210.37 | 7.251833 | 2.838725 | 87.417
4275 | 20210.96 | 7.256164 | 2.841063 | 87.437
4276 | 20214.95 | 7.260356 | 2.84359 | 87.457
4277 | 20216.6 | 7.264548 | 2.845895 | 87.477
4278 | 20216.125 | 7.268833 | 2.848402 | 87.497
4279 | 20218.42 | 7.273118 | 2.850987 | 87.517
4280 | 20219.89 | 7.277216 | 2.853651 | 87.537
4281 | 20220.59 | 7.281547 | 2.855943 | 87.557
4282 | 20221.64 | 7.285786 | 2.858329 | 87.577
4283 | 20223.46 | 7.289931 | 2.860921 | 87.597
4284 | 20225.38 | 7.294262 | 2.863595 | 87.617
4285 | 20227.02 | 7.298454 | 2.866283 | 87.637
4286 | 20230.37 | 7.302646 | 2.868523 | 87.657
4287 | 20230.16 | 7.306884 | 2.871139 | 87.677
4288 | 20231.38 | 7.311122 | 2.873682 | 87.697
4289 | 20234.29 | 7.31536 | 2.876317 | 87.717
4290 | 20233.42 | 7.319598 | 2.878958 | 87.737
4291 | 20236.21 | 7.323837 | 2.881548 | 87.757
4292 | 20238.05 | 7.328029 | 2.883838 | 87.777
4293 | 20238.83 | 7.332313 | 2.886165 | 87.797
4294 | 20241.67 | 7.336505 | 2.889054 | 87.817
4295 | 20243.21 | 7.340697 | 2.891453 | 87.837
4296 | 20243.15 | 7.344982 | 2.894034 | 87.857
4297 | 20244.5 | 7.34922 | 2.896528 | 87.877
4298 | 20249.11 | 7.353505 | 2.899029 | 87.897
4299 | 20247.81 | 7.35779 | 2.901804 | 87.917
4300 | 20248.67 | 7.361935 | 2.904193 | 87.937
4301 | 20251.49 | 7.366126 | 2.906745 | 87.957
4302 | 20251.07 | 7.370458 | 2.909192 | 87.977
4303 | 20252.82 | 7.374603 | 2.911788 | 87.997
4304 | 20255.87 | 7.378841 | 2.914297 | 88.017
4305 | 20254.57 | 7.383126 | 2.916906 | 88.037
4306 | 20258.91 | 7.387364 | 2.919417 | 88.057
4307 | 20260.48 | 7.391556 | 2.922041 | 88.077
4308 | 20258.23 | 7.395841 | 2.924443 | 88.097
4309 | 20262.04 | 7.400079 | 2.927068 | 88.117
4310 | 20263.16 | 7.404178 | 2.929447 | 88.137
4311 | 20265.12 | 7.408463 | 2.932239 | 88.157
4312 | 20267.6875 | 7.412748 | 2.934874 | 88.177
4313 | 20269.89 | 7.416939 | 2.937228 | 88.197
4314 | 20268.55 | 7.421177 | 2.93956 | 88.217
4315 | 20270.88 | 7.425462 | 2.94253 | 88.237
4316 | 20273.49 | 7.429701 | 2.944764 | 88.257
4317 | 20270.78 | 7.433939 | 2.947412 | 88.277
4318 | 20274.43 | 7.438131 | 2.949638 | 88.297
4319 | 20277.06 | 7.442322 | 2.952371 | 88.317
4320 | 20277.48 | 7.446607 | 2.955199 | 88.337
4321 | 20279.77 | 7.450846 | 2.957596 | 88.357
4322 | 20280.64 | 7.455084 | 2.96021 | 88.377
4323 | 20280.69 | 7.459322 | 2.962767 | 88.397
4324 | 20283.04 | 7.46356 | 2.965349 | 88.417
4325 | 20283.61 | 7.467799 | 2.967778 | 88.437
4326 | 20283.2 | 7.472037 | 2.970354 | 88.457
4327 | 20284.84375 | 7.476229 | 2.972985 | 88.477
4328 | 20289.03 | 7.480467 | 2.975427 | 88.497
4329 | 20287.32 | 7.484752 | 2.977889 | 88.517
4330 | 20290.2 | 7.488897 | 2.980771 | 88.537
4331 | 20291.99 | 7.493135 | 2.983145 | 88.557
4332 | 20290.93 | 7.49742 | 2.985668 | 88.577
4333 | 20293.38 | 7.501611 | 2.988113 | 88.597
4334 | 20295.77 | 7.50585 | 2.990584 | 88.617
4335 | 20296.72 | 7.510134 | 2.993287 | 88.637
4336 | 20298.71 | 7.514373 | 2.996058 | 88.657
4337 | 20301.13 | 7.518518 | 2.998592 | 88.677
4338 | 20300.89 | 7.522849 | 3.001111 | 88.697
4339 | 20303.19 | 7.527088 | 3.003476 | 88.717
4340 | 20303.88 | 7.531187 | 3.006004 | 88.737
4341 | 20302.81 | 7.535472 | 3.008597 | 88.757
4342 | 20305.99 | 7.539803 | 3.010897 | 88.777
4343 | 20308.77 | 7.543995 | 3.013611 | 88.797
4344 | 20308.23 | 7.548279 | 3.015994 | 88.817
4345 | 20310.96 | 7.552471 | 3.01869 | 88.837
4346 | 20312 | 7.556662 | 3.021125 | 88.857
4347 | 20311.40625 | 7.560901 | 3.023863 | 88.877
4348 | 20313.36 | 7.565139 | 3.026427 | 88.897
4349 | 20314.3125 | 7.569377 | 3.028818 | 88.917
4350 | 20314.84 | 7.573616 | 3.031587 | 88.937
4351 | 20317.15 | 7.577901 | 3.033936 | 88.957
4352 | 20321.35 | 7.582139 | 3.036618 | 88.977
4353 | 20318.05 | 7.586331 | 3.038823 | 88.997
4354 | 20320.90625 | 7.590569 | 3.041595 | 89.017
4355 | 20321.44 | 7.594761 | 3.044231 | 89.037
4356 | 20321.92 | 7.598999 | 3.046898 | 89.057
4357 | 20325.57 | 7.603191 | 3.049422 | 89.077
4358 | 20326.28 | 7.607476 | 3.051797 | 89.097
4359 | 20324.65 | 7.61176 | 3.0545 | 89.117
4360 | 20327.72 | 7.615952 | 3.056926 | 89.137
4361 | 20330.51 | 7.62019 | 3.059593 | 89.157
4362 | 20330.51 | 7.624429 | 3.061977 | 89.177
4363 | 20333.55 | 7.62862 | 3.064661 | 89.197
4364 | 20334.375 | 7.632765 | 3.067268 | 89.217
4365 | 20335.5 | 7.637144 | 3.069812 | 89.237
4366 | 20337.34 | 7.641335 | 3.072161 | 89.257
4367 | 20339.07 | 7.645527 | 3.075065 | 89.277
4368 | 20337.77 | 7.649858 | 3.077295 | 89.297
4369 | 20340.28 | 7.654096 | 3.080011 | 89.317
4370 | 20343.85 | 7.658242 | 3.082591 | 89.337
4371 | 20342.38 | 7.662527 | 3.085039 | 89.357
4372 | 20344.6 | 7.666765 | 3.087571 | 89.377
4373 | 20348.58 | 7.670957 | 3.090085 | 89.397
4374 | 20346.92 | 7.675242 | 3.092534 | 89.417
4375 | 20349.16 | 7.67948 | 3.095255 | 89.437
4376 | 20349.35 | 7.683718 | 3.097864 | 89.457
4377 | 20349.25 | 7.68791 | 3.100509 | 89.477
4378 | 20352.64 | 7.692148 | 3.103015 | 89.497
4379 | 20354.19 | 7.696386 | 3.105684 | 89.517
4380 | 20353.24 | 7.700624 | 3.108053 | 89.537
4381 | 20355.93 | 7.704862 | 3.110639 | 89.557
4382 | 20355.82 | 7.709101 | 3.113151 | 89.577
4383 | 20356.6 | 7.713339 | 3.115863 | 89.597
4384 | 20358.77 | 7.717531 | 3.118549 | 89.617
4385 | 20361.39 | 7.721769 | 3.120954 | 89.637
4386 | 20359.07 | 7.726008 | 3.123475 | 89.657
4387 | 20362.01 | 7.730199 | 3.126197 | 89.677
4388 | 20366.07 | 7.734484 | 3.128627 | 89.697
4389 | 20363.75 | 7.738769 | 3.131291 | 89.717
4390 | 20368.04 | 7.74296 | 3.13393 | 89.737
4391 | 20368.74 | 7.747152 | 3.136363 | 89.757
4392 | 20368.81 | 7.751437 | 3.138958 | 89.777
4393 | 20371.03125 | 7.755629 | 3.14136 | 89.797
4394 | 20371.95 | 7.759821 | 3.14419 | 89.817
4395 | 20371.6 | 7.764105 | 3.146677 | 89.837
4396 | 20376.32 | 7.768344 | 3.149378 | 89.857
4397 | 20378.37 | 7.772582 | 3.151831 | 89.877
4398 | 20375.98 | 7.77682 | 3.15456 | 89.897
4399 | 20380.125 | 7.781059 | 3.157065 | 89.917
4400 | 20379.31 | 7.78525 | 3.159748 | 89.937
4401 | 20379.29 | 7.789489 | 3.162207 | 89.957
4402 | 20382 | 7.793773 | 3.164967 | 89.977
4403 | 20385.14 | 7.797965 | 3.16749 | 89.997
4404 | 20383.82 | 7.802204 | 3.170129 | 90.017
4405 | 20384.875 | 7.806488 | 3.172734 | 90.037
4406 | 20387.67 | 7.810727 | 3.175293 | 90.057
4407 | 20387.01 | 7.814965 | 3.177736 | 90.077
4408 | 20388.51 | 7.819157 | 3.180422 | 90.097
4409 | 20388.68 | 7.823395 | 3.182933 | 90.117
4410 | 20387.71 | 7.827633 | 3.185431 | 90.137
4411 | 20391.54 | 7.831872 | 3.18823 | 90.157
4412 | 20394.21 | 7.83611 | 3.19065 | 90.177
4413 | 20393.35 | 7.840302 | 3.193289 | 90.197
4414 | 20397.54 | 7.844539 | 3.195629 | 90.217
4415 | 20398.09 | 7.848778 | 3.198284 | 90.237
4416 | 20393.69 | 7.853016 | 3.20086 | 90.257
4417 | 20399.57 | 7.857208 | 3.203805 | 90.277
4418 | 20400.1 | 7.861447 | 3.206428 | 90.297
4419 | 20400.26 | 7.865777 | 3.208739 | 90.317
4420 | 20403.74 | 7.869923 | 3.211157 | 90.337
4421 | 20403.31 | 7.874161 | 3.213678 | 90.357
4422 | 20405.19 | 7.878399 | 3.21629 | 90.377
4423 | 20407.6 | 7.882638 | 3.219047 | 90.397
4424 | 20408.65 | 7.88683 | 3.221684 | 90.417
4425 | 20408.69 | 7.891114 | 3.224182 | 90.437
4426 | 20410.79 | 7.895352 | 3.226648 | 90.457
4427 | 20410.72 | 7.899544 | 3.229428 | 90.477
4428 | 20411.79 | 7.903829 | 3.23196 | 90.497
4429 | 20415.2 | 7.908068 | 3.234523 | 90.517
4430 | 20414.9 | 7.912212 | 3.237345 | 90.537
4431 | 20412.6 | 7.916497 | 3.239919 | 90.557
4432 | 20417.67 | 7.920782 | 3.242204 | 90.577
4433 | 20419.07 | 7.924974 | 3.244858 | 90.597
4434 | 20418.07 | 7.929259 | 3.24781 | 90.617
4435 | 20420.4 | 7.933496 | 3.250274 | 90.637
4436 | 20421.63 | 7.937688 | 3.2528 | 90.657
4437 | 20420.75 | 7.94188 | 3.255154 | 90.677
4438 | 20422.21 | 7.946119 | 3.257871 | 90.697
4439 | 20425.21 | 7.950357 | 3.260317 | 90.717
4440 | 20425.05 | 7.954548 | 3.263066 | 90.737
4441 | 20427.55 | 7.958833 | 3.265654 | 90.757
4442 | 20430.12 | 7.963118 | 3.2681 | 90.777
4443 | 20427.91 | 7.96731 | 3.270481 | 90.797
4444 | 20430.98 | 7.971548 | 3.27336 | 90.817
4445 | 20431.79 | 7.97574 | 3.275923 | 90.837
4446 | 20432.18 | 7.979978 | 3.278828 | 90.857
4447 | 20435.84 | 7.984216 | 3.281217 | 90.877
4448 | 20436.28 | 7.988455 | 3.28399 | 90.897
4449 | 20436.72 | 7.99274 | 3.286565 | 90.917
4450 | 20439.89 | 7.996932 | 3.289136 | 90.937
4451 | 20440.96 | 8.001216 | 3.291536 | 90.957
4452 | 20439.38 | 8.005454 | 3.294307 | 90.977
4453 | 20442.03 | 8.009646 | 3.296944 | 90.997
4454 | 20441.64 | 8.013838 | 3.299459 | 91.017
4455 | 20442.53125 | 8.018123 | 3.302148 | 91.037
4456 | 20445.87 | 8.022361 | 3.30469 | 91.057
4457 | 20445.81 | 8.026553 | 3.307471 | 91.077
4458 | 20443.875 | 8.030838 | 3.309933 | 91.097
4459 | 20448.56 | 8.035076 | 3.31256 | 91.117
4460 | 20448.57 | 8.039268 | 3.315066 | 91.137
4461 | 20446.39 | 8.043505 | 3.317969 | 91.157
4462 | 20451.27 | 8.04779 | 3.32017 | 91.177
4463 | 20451.22 | 8.051982 | 3.322922 | 91.197
4464 | 20451.82 | 8.056174 | 3.325256 | 91.217
4465 | 20455.84 | 8.060459 | 3.328011 | 91.237
4466 | 20454.48 | 8.064651 | 3.330502 | 91.257
4467 | 20454.35 | 8.068842 | 3.333129 | 91.277
4468 | 20456.07 | 8.073081 | 3.335753 | 91.297
4469 | 20457.9 | 8.077366 | 3.338543 | 91.317
4470 | 20457.33 | 8.081557 | 3.341128 | 91.337
4471 | 20461.93 | 8.085796 | 3.34374 | 91.357
4472 | 20461.7 | 8.090033 | 3.345965 | 91.377
4473 | 20461.47 | 8.094272 | 3.348772 | 91.397
4474 | 20465.63 | 8.098464 | 3.351443 | 91.417
4475 | 20464.89 | 8.102702 | 3.353929 | 91.437
4476 | 20464.73 | 8.10694 | 3.356477 | 91.457
4477 | 20468.22 | 8.111178 | 3.359265 | 91.477
4478 | 20470.54 | 8.115463 | 3.362062 | 91.497
4479 | 20468.5625 | 8.119748 | 3.364587 | 91.517
4480 | 20473.28 | 8.12394 | 3.367063 | 91.537
4481 | 20473.63 | 8.128132 | 3.36972 | 91.557
4482 | 20472.05 | 8.132417 | 3.372235 | 91.577
4483 | 20477.37 | 8.136608 | 3.374968 | 91.597
4484 | 20476.52 | 8.1408 | 3.37773 | 91.617
4485 | 20476.46 | 8.145085 | 3.380117 | 91.637
4486 | 20478.85 | 8.14937 | 3.382739 | 91.657
4487 | 20479.83 | 8.153608 | 3.385311 | 91.677
4488 | 20478.57 | 8.1578 | 3.388213 | 91.697
4489 | 20481.53 | 8.162037 | 3.390763 | 91.717
4490 | 20481.15 | 8.166229 | 3.393298 | 91.737
4491 | 20479.39 | 8.170421 | 3.395845 | 91.757
4492 | 20484.82 | 8.174706 | 3.398562 | 91.777
4493 | 20485.3 | 8.178898 | 3.401236 | 91.797
4494 | 20484.63 | 8.183136 | 3.403815 | 91.817
4495 | 20486.58 | 8.187421 | 3.406416 | 91.837
4496 | 20489.41 | 8.191659 | 3.40906 | 91.857
4497 | 20489.55 | 8.195851 | 3.411693 | 91.877
4498 | 20491.36 | 8.200043 | 3.414341 | 91.897
4499 | 20491.86 | 8.204328 | 3.416914 | 91.917
4500 | 20491.54 | 8.208565 | 3.419493 | 91.937
4501 | 20495.48 | 8.212804 | 3.422237 | 91.957
4502 | 20495.28 | 8.217089 | 3.42467 | 91.977
4503 | 20494.05 | 8.221281 | 3.427404 | 91.997
4504 | 20496.68 | 8.225519 | 3.429989 | 92.017
4505 | 20498.93 | 8.229758 | 3.432971 | 92.037
4506 | 20497.68 | 8.233995 | 3.435324 | 92.057
4507 | 20500.53125 | 8.238187 | 3.43794 | 92.077
4508 | 20501.01 | 8.242425 | 3.440486 | 92.097
4509 | 20500.64 | 8.24671 | 3.443243 | 92.117
4510 | 20504.75 | 8.250902 | 3.446145 | 92.137
4511 | 20502.42 | 8.25514 | 3.448458 | 92.157
4512 | 20501.77 | 8.259378 | 3.451183 | 92.177
4513 | 20505.98 | 8.263617 | 3.453842 | 92.197
4514 | 20505.63 | 8.267854 | 3.456457 | 92.217
4515 | 20506.91 | 8.272094 | 3.458855 | 92.237
4516 | 20510.74 | 8.276332 | 3.461528 | 92.257
4517 | 20510.05 | 8.280523 | 3.46448 | 92.277
4518 | 20508.56 | 8.284808 | 3.466556 | 92.297
4519 | 20512.15625 | 8.289047 | 3.469446 | 92.317
4520 | 20511.6 | 8.293238 | 3.47192 | 92.337
4521 | 20511.01 | 8.29743 | 3.474673 | 92.357
4522 | 20515.26 | 8.301762 | 3.477254 | 92.377
4523 | 20516.17 | 8.305953 | 3.479918 | 92.397
4524 | 20514.91 | 8.310191 | 3.482781 | 92.417
4525 | 20518.12 | 8.314429 | 3.485132 | 92.437
4526 | 20518.23 | 8.318622 | 3.487874 | 92.457
4527 | 20518.54 | 8.32286 | 3.490454 | 92.477
4528 | 20520.51 | 8.327098 | 3.493169 | 92.497
4529 | 20520.72 | 8.331336 | 3.495602 | 92.517
4530 | 20521.06 | 8.335527 | 3.498226 | 92.537
4531 | 20524.76 | 8.339812 | 3.500852 | 92.557
4532 | 20526.56 | 8.344097 | 3.503674 | 92.577
4533 | 20527.05 | 8.34829 | 3.506167 | 92.597
4534 | 20530.02 | 8.352527 | 3.508773 | 92.617
4535 | 20528.25 | 8.356719 | 3.51143 | 92.637
4536 | 20527.15 | 8.360957 | 3.514007 | 92.657
4537 | 20531.42 | 8.365195 | 3.516808 | 92.677
4538 | 20529.55 | 8.36948 | 3.519456 | 92.697
4539 | 20530.45 | 8.37372 | 3.522012 | 92.717
4540 | 20534.22 | 8.377911 | 3.524652 | 92.737
4541 | 20534.81 | 8.382196 | 3.527293 | 92.757
4542 | 20534.79 | 8.386434 | 3.529954 | 92.777
4543 | 20537.24 | 8.390625 | 3.532462 | 92.797
4544 | 20536.12 | 8.394817 | 3.535131 | 92.817
4545 | 20534.93 | 8.399102 | 3.537782 | 92.837
4546 | 20540.88 | 8.40334 | 3.540296 | 92.857
4547 | 20538.98 | 8.407531 | 3.542894 | 92.877
4548 | 20538.52 | 8.41177 | 3.545691 | 92.897
4549 | 20543.21 | 8.416055 | 3.548338 | 92.917
4550 | 20543.7 | 8.420247 | 3.550788 | 92.937
4551 | 20544.32 | 8.424439 | 3.553332 | 92.957
4552 | 20547.47 | 8.428724 | 3.556064 | 92.977
4553 | 20547.08 | 8.432915 | 3.558849 | 92.997
4554 | 20544.79 | 8.437153 | 3.561625 | 93.017
4555 | 20549.05 | 8.441438 | 3.564059 | 93.037
4556 | 20548.25 | 8.445676 | 3.56653 | 93.057
4557 | 20550.3 | 8.449868 | 3.569334 | 93.077
4558 | 20552.71 | 8.454107 | 3.572084 | 93.097
4559 | 20553.28125 | 8.458391 | 3.574586 | 93.117
4560 | 20552.85 | 8.462583 | 3.577676 | 93.137
4561 | 20555.27 | 8.466822 | 3.579901 | 93.157
4562 | 20554.38 | 8.471106 | 3.582675 | 93.177
4563 | 20553.83 | 8.475298 | 3.58535 | 93.197
4564 | 20557.55 | 8.479537 | 3.587882 | 93.217
4565 | 20556.86 | 8.483774 | 3.590629 | 93.237
4566 | 20557.26 | 8.487967 | 3.593308 | 93.257
4567 | 20561.49 | 8.492204 | 3.595941 | 93.277
4568 | 20561.45 | 8.496489 | 3.59869 | 93.297
4569 | 20560.28 | 8.500728 | 3.601318 | 93.317
4570 | 20562.33 | 8.504965 | 3.604077 | 93.337
4571 | 20561.66 | 8.509157 | 3.606567 | 93.357
4572 | 20559.75 | 8.513396 | 3.609067 | 93.377
4573 | 20563.45 | 8.517588 | 3.611495 | 93.397
4574 | 20563.23 | 8.521779 | 3.614371 | 93.417
4575 | 20564.18 | 8.526017 | 3.616808 | 93.437
4576 | 20568.91 | 8.530302 | 3.619773 | 93.457
4577 | 20571.12 | 8.53454 | 3.622163 | 93.477
4578 | 20568.38 | 8.538779 | 3.624829 | 93.497
4579 | 20572.97 | 8.543064 | 3.627559 | 93.517
4580 | 20571.69 | 8.547209 | 3.630326 | 93.537
4581 | 20570.68 | 8.5514 | 3.632774 | 93.557
4582 | 20575.99 | 8.555732 | 3.635344 | 93.577
4583 | 20574.63 | 8.559924 | 3.638132 | 93.597
4584 | 20575.72 | 8.564116 | 3.640742 | 93.617
4585 | 20578.71 | 8.568447 | 3.643285 | 93.637
4586 | 20580.09 | 8.572686 | 3.64606 | 93.657
4587 | 20579.03 | 8.576876 | 3.648731 | 93.677
4588 | 20580.13 | 8.581115 | 3.651621 | 93.697
4589 | 20579.08 | 8.585352 | 3.654195 | 93.717
4590 | 20579.65 | 8.589592 | 3.656581 | 93.737
4591 | 20584.65 | 8.59383 | 3.659538 | 93.757
4592 | 20583.49 | 8.598068 | 3.662171 | 93.777
4593 | 20582.64 | 8.60226 | 3.664787 | 93.797
4594 | 20586.12 | 8.606498 | 3.667417 | 93.817
4595 | 20586.29 | 8.610782 | 3.67005 | 93.837
4596 | 20584.05 | 8.614975 | 3.672552 | 93.857
4597 | 20587.43 | 8.619213 | 3.675509 | 93.877
4598 | 20587.17 | 8.623451 | 3.677994 | 93.897
4599 | 20587.34375 | 8.627689 | 3.680415 | 93.917
4600 | 20590.33 | 8.63188 | 3.683282 | 93.937
4601 | 20590.58 | 8.63612 | 3.685957 | 93.957
4602 | 20591.3 | 8.640358 | 3.688339 | 93.977
4603 | 20592.71 | 8.644549 | 3.691093 | 93.997
4604 | 20592.77 | 8.648834 | 3.693878 | 94.017
4605 | 20592.69 | 8.653026 | 3.696408 | 94.037
4606 | 20595.84 | 8.65731 | 3.699035 | 94.057
4607 | 20595.43 | 8.661503 | 3.701808 | 94.077
4608 | 20595.96 | 8.665694 | 3.704443 | 94.097
4609 | 20601.5 | 8.670026 | 3.707017 | 94.117
4610 | 20600.41 | 8.674217 | 3.709889 | 94.137
4611 | 20599.04 | 8.678363 | 3.712308 | 94.157
4612 | 20602.22 | 8.682694 | 3.714988 | 94.177
4613 | 20602.76 | 8.686978 | 3.717807 | 94.197
4614 | 20601.4375 | 8.69117 | 3.720596 | 94.217
4615 | 20604.88 | 8.695455 | 3.72275 | 94.237
4616 | 20603.75 | 8.699647 | 3.725683 | 94.257
4617 | 20604.58 | 8.703838 | 3.728298 | 94.277
4618 | 20608.14 | 8.708077 | 3.73096 | 94.297
4619 | 20605.75 | 8.712362 | 3.733659 | 94.317
4620 | 20607.68 | 8.716553 | 3.736194 | 94.337
4621 | 20609.75 | 8.720838 | 3.738878 | 94.357
4622 | 20610.32 | 8.725123 | 3.741587 | 94.377
4623 | 20608.72 | 8.729314 | 3.744343 | 94.397
4624 | 20611.84 | 8.733553 | 3.746857 | 94.417
4625 | 20611.32 | 8.737746 | 3.749696 | 94.437
4626 | 20611.7 | 8.741937 | 3.752332 | 94.457
4627 | 20615.23 | 8.746175 | 3.755008 | 94.477
4628 | 20613.66 | 8.750413 | 3.757467 | 94.497
4629 | 20614.26 | 8.754651 | 3.76043 | 94.517
4630 | 20618.71875 | 8.75889 | 3.76275 | 94.537
4631 | 20617.97 | 8.763175 | 3.765419 | 94.557
4632 | 20617.2 | 8.767413 | 3.768108 | 94.577
4633 | 20619.6 | 8.771605 | 3.770876 | 94.597
4634 | 20619.27 | 8.775796 | 3.773441 | 94.617
4635 | 20620.87 | 8.780035 | 3.776127 | 94.637
4636 | 20624.8 | 8.78432 | 3.778763 | 94.657
4637 | 20623.21 | 8.788511 | 3.781667 | 94.677
4638 | 20622.79 | 8.79275 | 3.784253 | 94.697
4639 | 20625.2 | 8.797035 | 3.786982 | 94.717
4640 | 20625.65 | 8.801272 | 3.789506 | 94.737
4641 | 20624.55 | 8.805418 | 3.792281 | 94.757
4642 | 20628.53 | 8.80975 | 3.794977 | 94.777
4643 | 20628.61 | 8.813941 | 3.797625 | 94.797
4644 | 20629 | 8.818133 | 3.800486 | 94.817
4645 | 20632.52 | 8.822464 | 3.802979 | 94.837
4646 | 20630.32 | 8.826655 | 3.805571 | 94.857
4647 | 20630.46 | 8.830848 | 3.808451 | 94.877
4648 | 20631.03 | 8.835086 | 3.810961 | 94.897
4649 | 20631.4 | 8.839371 | 3.813761 | 94.917
4650 | 20633.14 | 8.843609 | 3.816374 | 94.937
4651 | 20636.71 | 8.8478 | 3.8191 | 94.957
4652 | 20634.9 | 8.852039 | 3.821897 | 94.977
4653 | 20633.21 | 8.85623 | 3.82423 | 94.997
4654 | 20638.09 | 8.860469 | 3.82694 | 95.017
4655 | 20638.01 | 8.864707 | 3.829858 | 95.037
4656 | 20638.04 | 8.868898 | 3.832336 | 95.057
4657 | 20639.81 | 8.873183 | 3.835086 | 95.077
4658 | 20641.48 | 8.877423 | 3.837647 | 95.097
4659 | 20642.15 | 8.88166 | 3.840475 | 95.117
4660 | 20645.87 | 8.885899 | 3.842895 | 95.137
4661 | 20644.39 | 8.89009 | 3.845788 | 95.157
4662 | 20643.3 | 8.894328 | 3.84869 | 95.177
4663 | 20648.16 | 8.898566 | 3.851412 | 95.197
4664 | 20644.84 | 8.902758 | 3.853761 | 95.217
4665 | 20647.89 | 8.907043 | 3.85641 | 95.237
4666 | 20649.92 | 8.911328 | 3.85914 | 95.257
4667 | 20650.91 | 8.915567 | 3.861932 | 95.277
4668 | 20649.8 | 8.919758 | 3.864802 | 95.297
4669 | 20652.78 | 8.924089 | 3.867462 | 95.317
4670 | 20652.2 | 8.928235 | 3.870174 | 95.337
4671 | 20651.6 | 8.932427 | 3.87268 | 95.357
4672 | 20654.69 | 8.936758 | 3.875538 | 95.377
4673 | 20651.78 | 8.940997 | 3.878115 | 95.397
4674 | 20652.14 | 8.945141 | 3.880825 | 95.417
4675 | 20655.63 | 8.949473 | 3.88359 | 95.437
4676 | 20654.96 | 8.953711 | 3.886172 | 95.457
4677 | 20655.91 | 8.957856 | 3.888995 | 95.477
4678 | 20656.26 | 8.962094 | 3.891606 | 95.497
4679 | 20656.95 | 8.966332 | 3.894495 | 95.517
4680 | 20658.82 | 8.970524 | 3.896941 | 95.537
4681 | 20661.40625 | 8.974808 | 3.899572 | 95.557
4682 | 20660.34375 | 8.979048 | 3.902268 | 95.577
4683 | 20660.71 | 8.98324 | 3.905482 | 95.597
4684 | 20663.2 | 8.987477 | 3.907772 | 95.617
4685 | 20663.98 | 8.991762 | 3.910549 | 95.637
4686 | 20663.14 | 8.995954 | 3.913193 | 95.657
4687 | 20666.29 | 9.000192 | 3.916066 | 95.677
4688 | 20664.56 | 9.004384 | 3.918424 | 95.697
4689 | 20665.08 | 9.008669 | 3.921183 | 95.717
4690 | 20669.04 | 9.012907 | 3.923989 | 95.737
4691 | 20666.94 | 9.017145 | 3.92636 | 95.757
4692 | 20668.23 | 9.021336 | 3.929398 | 95.777
4693 | 20670.61 | 9.025576 | 3.932044 | 95.797
4694 | 20669.1 | 9.029814 | 3.934552 | 95.817
4695 | 20671.88 | 9.034052 | 3.93739 | 95.837
4696 | 20673.66 | 9.038337 | 3.940125 | 95.857
4697 | 20672.91 | 9.042575 | 3.943081 | 95.877
4698 | 20672.56 | 9.046766 | 3.945671 | 95.897
4699 | 20675.16 | 9.051098 | 3.948342 | 95.917
4700 | 20673.63 | 9.05529 | 3.95091 | 95.937
4701 | 20672.69 | 9.059435 | 3.953459 | 95.957
4702 | 20675.86 | 9.06372 | 3.956439 | 95.977
4703 | 20676.7 | 9.068005 | 3.95888 | 95.997
4704 | 20676.96 | 9.072196 | 3.961529 | 96.017
4705 | 20679.85 | 9.076481 | 3.964552 | 96.037
4706 | 20676.94 | 9.080674 | 3.967084 | 96.057
4707 | 20677.41 | 9.084865 | 3.96976 | 96.077
4708 | 20680.96875 | 9.089103 | 3.972792 | 96.097
4709 | 20678.9 | 9.09334 | 3.975092 | 96.117
4710 | 20680.4 | 9.097533 | 3.977812 | 96.137
4711 | 20682.33 | 9.101772 | 3.980707 | 96.157
4712 | 20684.6 | 9.106103 | 3.983307 | 96.177
4713 | 20682.37 | 9.110294 | 3.985715 | 96.197
4714 | 20685.12 | 9.114533 | 3.988464 | 96.217
4715 | 20684.42 | 9.118724 | 3.991193 | 96.237
4716 | 20684.75 | 9.122963 | 3.994049 | 96.257
4717 | 20686.68 | 9.127202 | 3.996505 | 96.277
4718 | 20686.83 | 9.131439 | 3.99914 | 96.297
4719 | 20688.34 | 9.135677 | 4.002003 | 96.317
4720 | 20689.5 | 9.139916 | 4.00434 | 96.337
4721 | 20690.76 | 9.144153 | 4.00738 | 96.357
4722 | 20691.11 | 9.148392 | 4.010167 | 96.377
4723 | 20691.22 | 9.15263 | 4.012521 | 96.397
4724 | 20690.67 | 9.156822 | 4.015645 | 96.417
4725 | 20691.28125 | 9.161061 | 4.018085 | 96.437
4726 | 20695.55 | 9.165392 | 4.021095 | 96.457
4727 | 20694.29 | 9.169583 | 4.023443 | 96.477
4728 | 20693.92 | 9.173729 | 4.026322 | 96.497
4729 | 20696.28 | 9.17806 | 4.028711 | 96.517
4730 | 20697.55 | 9.182299 | 4.031747 | 96.537
4731 | 20695.27 | 9.186443 | 4.03448 | 96.557
4732 | 20698.58 | 9.190775 | 4.037059 | 96.577
4733 | 20695.88 | 9.195013 | 4.0397 | 96.597
4734 | 20697.05 | 9.199158 | 4.042434 | 96.617
4735 | 20701.83 | 9.203443 | 4.045173 | 96.637
4736 | 20700.53 | 9.207682 | 4.048087 | 96.657
4737 | 20700.77 | 9.211873 | 4.050776 | 96.677
4738 | 20702.03125 | 9.216065 | 4.053448 | 96.697
4739 | 20703.39 | 9.22035 | 4.056188 | 96.717
4740 | 20704.07 | 9.224541 | 4.059063 | 96.737
4741 | 20705.75 | 9.228827 | 4.06138 | 96.757
4742 | 20704.56 | 9.233065 | 4.064356 | 96.777
4743 | 20705.11 | 9.237256 | 4.066945 | 96.797
4744 | 20707.73 | 9.241494 | 4.069523 | 96.817
4745 | 20708.09 | 9.245733 | 4.072553 | 96.837
4746 | 20708.58 | 9.249925 | 4.075172 | 96.857
4747 | 20710.42 | 9.254163 | 4.077875 | 96.877
4748 | 20709.81 | 9.258447 | 4.080746 | 96.897
4749 | 20711.53 | 9.262686 | 4.083353 | 96.917
4750 | 20713.39 | 9.266924 | 4.086107 | 96.937
4751 | 20711.84375 | 9.271163 | 4.088728 | 96.957
4752 | 20713.54 | 9.275354 | 4.091538 | 96.977
4753 | 20715.42 | 9.279593 | 4.0944 | 96.997
4754 | 20712.6 | 9.283784 | 4.097356 | 97.017
4755 | 20715.35 | 9.288022 | 4.099879 | 97.037
4756 | 20717.31 | 9.292354 | 4.102568 | 97.057
4757 | 20717.96 | 9.296591 | 4.105378 | 97.077
4758 | 20717.71 | 9.300738 | 4.108042 | 97.097
4759 | 20718.21 | 9.305069 | 4.110705 | 97.117
4760 | 20718.83 | 9.30926 | 4.113653 | 97.137
4761 | 20718.27 | 9.313406 | 4.116397 | 97.157
4762 | 20722.9 | 9.317691 | 4.119132 | 97.177
4763 | 20720.9 | 9.321929 | 4.121648 | 97.197
4764 | 20721.55 | 9.326121 | 4.124571 | 97.217
4765 | 20724.08 | 9.330405 | 4.127513 | 97.237
4766 | 20721.8125 | 9.33469 | 4.130289 | 97.257
4767 | 20725.49 | 9.338882 | 4.133101 | 97.277
4768 | 20725.02 | 9.343119 | 4.135761 | 97.297
4769 | 20722.04 | 9.347359 | 4.13853 | 97.317
4770 | 20724.3 | 9.351503 | 4.141096 | 97.337
4771 | 20727.24 | 9.355788 | 4.143805 | 97.357
4772 | 20728.36 | 9.360073 | 4.146665 | 97.377
4773 | 20726.99 | 9.364264 | 4.149411 | 97.397
4774 | 20729.02 | 9.368503 | 4.152193 | 97.417
4775 | 20728.23 | 9.372788 | 4.155015 | 97.437
4776 | 20726.45 | 9.376979433 | 4.15781 | 97.457
4777 | 20732.15 | 9.381264 | 4.160705 | 97.477
4778 | 20730.48 | 9.385456 | 4.163408 | 97.497
4779 | 20730.92 | 9.389694 | 4.166036 | 97.517
4780 | 20733.93 | 9.393933 | 4.168949 | 97.537
4781 | 20732.02 | 9.398172 | 4.171573 | 97.557
4782 | 20734.01 | 9.402409 | 4.174621 | 97.577
4783 | 20732.01 | 9.406648 | 4.177122 | 97.597
4784 | 20733.14 | 9.410886 | 4.17986 | 97.617
4785 | 20734.27 | 9.415077 | 4.182316 | 97.637
4786 | 20735.5 | 9.419409 | 4.185128 | 97.657
4787 | 20735.5 | 9.423601 | 4.188316 | 97.677
4788 | 20735.79 | 9.427746 | 4.190842 | 97.697
4789 | 20738.12 | 9.432077 | 4.19359 | 97.717
4790 | 20738.74 | 9.436268 | 4.196752 | 97.737
4791 | 20739.05 | 9.440415 | 4.199367 | 97.757
4792 | 20739.74 | 9.4447 | 4.202148 | 97.777
4793 | 20741.18 | 9.449031 | 4.204808 | 97.797
4794 | 20742.34 | 9.453176 | 4.20761 | 97.817
4795 | 20743.5 | 9.457461 | 4.210479 | 97.837
4796 | 20742.12 | 9.461652 | 4.213078 | 97.857
4797 | 20744.5 | 9.465844 | 4.215869 | 97.877
4798 | 20745.77 | 9.470129 | 4.218654 | 97.897
4799 | 20744.03 | 9.47432 | 4.221477 | 97.917
4800 | 20745.54 | 9.478559 | 4.224014 | 97.937
4801 | 20746.7 | 9.482844 | 4.227063 | 97.957
4802 | 20746.21 | 9.487128 | 4.229694 | 97.977
4803 | 20747.71 | 9.49132 | 4.232877 | 97.997
4804 | 20747.85 | 9.495559 | 4.23552 | 98.017
4805 | 20748.12 | 9.49975 | 4.238114 | 98.037
4806 | 20746.68 | 9.503942 | 4.240983 | 98.057
4807 | 20750.49 | 9.508226 | 4.243725 | 98.077
4808 | 20748.56 | 9.512465 | 4.246271 | 98.097
4809 | 20750.56 | 9.516704 | 4.249334 | 98.117
4810 | 20750.9 | 9.520989 | 4.251997 | 98.137
4811 | 20750.14 | 9.525226 | 4.25471 | 98.157
4812 | 20752.32 | 9.529418 | 4.257627 | 98.177
4813 | 20754.64 | 9.533656 | 4.260368 | 98.197
4814 | 20753.65625 | 9.537848 | 4.262955 | 98.217
4815 | 20756.11 | 9.54204 | 4.265906 | 98.237
4816 | 20757.2 | 9.546371 | 4.268568 | 98.257
4817 | 20755.41 | 9.550563 | 4.271626 | 98.277
4818 | 20757.2 | 9.554707 | 4.274331 | 98.297
4819 | 20757.56 | 9.559039 | 4.276934 | 98.317
4820 | 20759.7 | 9.563277 | 4.279904 | 98.337
4821 | 20758.75 | 9.567423 | 4.282742 | 98.357
4822 | 20761.49 | 9.571708 | 4.285398 | 98.377
4823 | 20760.38 | 9.575946 | 4.288363 | 98.397
4824 | 20760.33 | 9.580137 | 4.290902 | 98.417
4825 | 20762.28 | 9.584422 | 4.293864 | 98.437
4826 | 20761.21 | 9.588662 | 4.296636 | 98.457
4827 | 20762.46 | 9.592853 | 4.299678 | 98.477
4828 | 20763.02 | 9.597091 | 4.302049 | 98.497
4829 | 20762.79 | 9.601376 | 4.304647 | 98.517
4830 | 20765.83 | 9.605567 | 4.307748 | 98.537
4831 | 20766.95 | 9.609805 | 4.310692 | 98.557
4832 | 20766.65 | 9.614044 | 4.313244 | 98.577
4833 | 20765.77 | 9.618282 | 4.31632 | 98.597
4834 | 20768.26 | 9.622521 | 4.318985 | 98.617
4835 | 20767.97 | 9.626758 | 4.321968 | 98.637
4836 | 20767.49 | 9.63095 | 4.324638 | 98.657
4837 | 20768.23 | 9.635235 | 4.327547 | 98.677
4838 | 20769.11 | 9.639474 | 4.330079 | 98.697
4839 | 20771.4 | 9.643712 | 4.333058 | 98.717
4840 | 20773.6 | 9.647951 | 4.335918 | 98.737
4841 | 20771.92 | 9.652141 | 4.338693 | 98.757
4842 | 20772.24 | 9.656334 | 4.341261 | 98.777
4843 | 20773.93 | 9.660618 | 4.344163 | 98.797
4844 | 20772.88 | 9.66481 | 4.346717 | 98.817
4845 | 20775.46 | 9.669001 | 4.349893 | 98.837
4846 | 20776.17 | 9.673333 | 4.3528 | 98.857
4847 | 20777.83 | 9.677571 | 4.355593 | 98.877
4848 | 20776.59 | 9.681717 | 4.358406 | 98.897
4849 | 20777.95 | 9.686047 | 4.361244 | 98.917
4850 | 20778.6875 | 9.69024 | 4.363938 | 98.937
4851 | 20777.93 | 9.694338 | 4.366738 | 98.957
4852 | 20778.99 | 9.698716 | 4.369535 | 98.977
4853 | 20778.72 | 9.702954 | 4.372395 | 98.997
4854 | 20780.90625 | 9.7071 | 4.375366 | 99.017
4855 | 20780.81 | 9.711385 | 4.377906 | 99.037
4856 | 20781.58 | 9.71567 | 4.380954 | 99.057
4857 | 20784.15 | 9.719861 | 4.383783 | 99.077
4858 | 20782.875 | 9.724099 | 4.386518 | 99.097
4859 | 20782.41 | 9.728338 | 4.389425 | 99.117
4860 | 20783.03125 | 9.73253 | 4.392412 | 99.137
4861 | 20784.05 | 9.736815 | 4.395089 | 99.157
4862 | 20783.52 | 9.741053 | 4.397871 | 99.177
4863 | 20784.98 | 9.745291 | 4.400743 | 99.197
4864 | 20784.61 | 9.749482 | 4.403331 | 99.217
4865 | 20785.87 | 9.753767 | 4.406273 | 99.237
4866 | 20785.56 | 9.757959 | 4.408893 | 99.257
4867 | 20786.68 | 9.762198 | 4.41162 | 99.277
4868 | 20787.91 | 9.766389 | 4.414733 | 99.297
4869 | 20787.0625 | 9.770627 | 4.417314 | 99.317
4870 | 20789.08 | 9.774959 | 4.420402 | 99.337
4871 | 20788.11 | 9.779104 | 4.42307 | 99.357
4872 | 20790.84 | 9.783296 | 4.426259 | 99.377
4873 | 20790.67 | 9.787581 | 4.42871 | 99.397
4874 | 20791.76 | 9.791772 | 4.431538 | 99.417
4875 | 20792.74 | 9.79601 | 4.434559 | 99.437
4876 | 20794.64 | 9.800342 | 4.437428 | 99.457
4877 | 20794.05 | 9.804533 | 4.440151 | 99.477
4878 | 20793.34375 | 9.808726 | 4.442948 | 99.497
4879 | 20794.21 | 9.813057 | 4.445489 | 99.517
4880 | 20796.13 | 9.817248 | 4.44846 | 99.537
4881 | 20794.99 | 9.821393 | 4.451334 | 99.557
4882 | 20795.34 | 9.825678 | 4.454146 | 99.577
4883 | 20797.16 | 9.829963 | 4.457068 | 99.597
4884 | 20799.17 | 9.834155 | 4.460044 | 99.617
4885 | 20798.55 | 9.83844 | 4.462895 | 99.637
4886 | 20797.42 | 9.842678 | 4.465632 | 99.657
4887 | 20797.95 | 9.84687 | 4.46852 | 99.677
4888 | 20797.76 | 9.851107 | 4.471429 | 99.697
4889 | 20798.94 | 9.855347 | 4.473851 | 99.717
4890 | 20800.45 | 9.859538 | 4.47691 | 99.737
4891 | 20800.36 | 9.863776 | 4.479668 | 99.757
4892 | 20801.71 | 9.868108 | 4.482386 | 99.777
4893 | 20803.23 | 9.8723 | 4.485387 | 99.797
4894 | 20800.42 | 9.876537 | 4.48784 | 99.817
4895 | 20802.01 | 9.880776 | 4.49107 | 99.837
4896 | 20802.96875 | 9.884921 | 4.493855 | 99.857
4897 | 20803.03 | 9.889206 | 4.496811 | 99.877
4898 | 20804.94 | 9.893397 | 4.499401 | 99.897
4899 | 20805.11 | 9.897635 | 4.502461 | 99.917
4900 | 20805.54 | 9.90192 | 4.505169 | 99.937
4901 | 20805.51 | 9.90616 | 4.508113 | 99.957
4902 | 20808.36 | 9.910397 | 4.510891 | 99.977
4903 | 20805.37 | 9.914636 | 4.51394 | 99.997
4904 | 20806.06 | 9.91878 | 4.516683 | 100.017
4905 | 20808.18 | 9.923019 | 4.519337 | 100.037
4906 | 20810.09375 | 9.92735 | 4.521982 | 100.057
4907 | 20810.54 | 9.931542 | 4.524905 | 100.077
4908 | 20810.47 | 9.935687 | 4.527753 | 100.097
4909 | 20810.85 | 9.940019 | 4.530787 | 100.117
4910 | 20811.87 | 9.944256 | 4.533707 | 100.137
4911 | 20811.38 | 9.948403 | 4.53651 | 100.157
4912 | 20810.68 | 9.952733 | 4.539229 | 100.177
4913 | 20812.38 | 9.956972 | 4.542164 | 100.197
4914 | 20813.95 | 9.961117 | 4.544723 | 100.217
4915 | 20814.45 | 9.965449 | 4.547763 | 100.237
4916 | 20813.07 | 9.969686 | 4.55067 | 100.257
4917 | 20816.76 | 9.973832 | 4.553485 | 100.277
4918 | 20814.67 | 9.97807 | 4.556336 | 100.297
4919 | 20815.33 | 9.982355 | 4.559093 | 100.317
4920 | 20816.31 | 9.986547 | 4.561726 | 100.337
4921 | 20817.7 | 9.990832 | 4.564463 | 100.357
4922 | 20817.18 | 9.995023 | 4.5676 | 100.377
4923 | 20818.89 | 9.999215 | 4.570446 | 100.397
4924 | 20819.64 | 10.0035 | 4.573086 | 100.417
4925 | 20819.38 | 10.00769 | 4.576267 | 100.437
4926 | 20821.07 | 10.01188 | 4.579166 | 100.457
4927 | 20820.02 | 10.01617 | 4.581777 | 100.477
4928 | 20822.0625 | 10.02041 | 4.584768 | 100.497
4929 | 20824.27 | 10.02464 | 4.587832 | 100.517
4930 | 20822.04 | 10.02893 | 4.590766 | 100.537
4931 | 20821.39 | 10.03312 | 4.593614 | 100.557
4932 | 20823.29 | 10.03731 | 4.596032 | 100.577
4933 | 20825.3 | 10.0416 | 4.598983 | 100.597
4934 | 20824.04 | 10.04579 | 4.601666 | 100.617
4935 | 20827.68 | 10.04998 | 4.605112 | 100.637
4936 | 20825.22 | 10.05431 | 4.607635 | 100.657
4937 | 20826.39 | 10.05855 | 4.610381 | 100.677
4938 | 20826.77 | 10.06274 | 4.613435 | 100.697
4939 | 20826.21 | 10.06707 | 4.616182 | 100.717
4940 | 20829.43 | 10.07127 | 4.619217 | 100.737
4941 | 20827.48 | 10.07536 | 4.62206 | 100.757
4942 | 20828.33 | 10.0797 | 4.624866 | 100.777
4943 | 20829.78 | 10.08393 | 4.627511 | 100.797
4944 | 20830.78 | 10.08813 | 4.630429 | 100.817
4945 | 20830.25 | 10.09241 | 4.633486 | 100.837
4946 | 20829.42 | 10.0967 | 4.636312 | 100.857
4947 | 20833.21875 | 10.10089 | 4.639187 | 100.877
4948 | 20833.3 | 10.10513 | 4.641993 | 100.897
4949 | 20827.66 | 10.10932 | 4.645135 | 100.917
4950 | 20834.35 | 10.11351 | 4.64776 | 100.937
4951 | 20834.38 | 10.11779 | 4.650668 | 100.957
4952 | 20835.11 | 10.12203 | 4.653549 | 100.977
4953 | 20835.3 | 10.12622 | 4.656361 | 100.997
4954 | 20833.95 | 10.13046 | 4.659244 | 101.017
4955 | 20835.14 | 10.13475 | 4.662429 | 101.037
4956 | 20837.09375 | 10.13894 | 4.665003 | 101.057
4957 | 20836.68 | 10.14318 | 4.667985 | 101.077
4958 | 20837.75 | 10.14742 | 4.671064 | 101.097
4959 | 20838.15 | 10.15161 | 4.673662 | 101.117
4960 | 20840.48 | 10.15589 | 4.676522 | 101.137
4961 | 20838.79 | 10.16008 | 4.679236 | 101.157
4962 | 20838.39 | 10.16432 | 4.682275 | 101.177
4963 | 20837.96 | 10.16861 | 4.685343 | 101.197
4964 | 20838.3 | 10.1728 | 4.688278 | 101.217
4965 | 20839.9 | 10.17704 | 4.691056 | 101.237
4966 | 20839.96 | 10.18132 | 4.693738 | 101.257
4967 | 20841.03 | 10.18556 | 4.696535 | 101.277
4968 | 20842.59 | 10.1897 | 4.699585 | 101.297
4969 | 20842.23 | 10.19404 | 4.702575 | 101.317
4970 | 20842.25 | 10.19827 | 4.705244 | 101.337
4971 | 20841.45 | 10.20237 | 4.708188 | 101.357
4972 | 20841.3125 | 10.2067 | 4.711083 | 101.377
4973 | 20843.35 | 10.21099 | 4.713998 | 101.397
4974 | 20845.93 | 10.21513 | 4.71686 | 101.417
4975 | 20844.55 | 10.21942 | 4.719788 | 101.437
4976 | 20846.04 | 10.22366 | 4.722778 | 101.457
4977 | 20846.42 | 10.2278 | 4.725646 | 101.477
4978 | 20845.42 | 10.23204 | 4.728271 | 101.497
4979 | 20846.1 | 10.23628 | 4.731322 | 101.517
4980 | 20848.44 | 10.24047 | 4.734141 | 101.537
4981 | 20847.34 | 10.24476 | 4.736836 | 101.557
4982 | 20848.99 | 10.24904 | 4.740066 | 101.577
4983 | 20850.92 | 10.25323 | 4.742626 | 101.597
4984 | 20849.85 | 10.25747 | 4.74541 | 101.617
4985 | 20849.625 | 10.26171 | 4.748393 | 101.637
4986 | 20851.03 | 10.2659 | 4.751386 | 101.657
4987 | 20851.52 | 10.27019 | 4.754232 | 101.677
4988 | 20851.33 | 10.27438 | 4.757204 | 101.697
4989 | 20852.02 | 10.27862 | 4.759947 | 101.717
4990 | 20851.89 | 10.28295 | 4.762655 | 101.737
4991 | 20852.4 | 10.28714 | 4.765737 | 101.757
4992 | 20855.34 | 10.29138 | 4.768866 | 101.777
4993 | 20854.31 | 10.29562 | 4.77155 | 101.797
4994 | 20853.97 | 10.29981 | 4.774605 | 101.817
4995 | 20854.71 | 10.304 | 4.777265 | 101.837
4996 | 20854.3125 | 10.30833 | 4.780312 | 101.857
4997 | 20855.09 | 10.31257 | 4.782829 | 101.877
4998 | 20855.14 | 10.31671 | 4.785934 | 101.897
4999 | 20853.37 | 10.321 | 4.78868 | 101.917
5000 | 20856.24 | 10.32528 | 4.791519 | 101.937
5001 | 20857.6 | 10.32938 | 4.794572 | 101.957
5002 | 20857.125 | 10.33367 | 4.797431 | 101.977
5003 | 20858.5 | 10.3379 | 4.800315 | 101.997
5004 | 20858.49 | 10.3421 | 4.803297 | 102.017
5005 | 20859.17 | 10.34638 | 4.806033 | 102.037
5006 | 20860.13 | 10.35062 | 4.809111 | 102.057
5007 | 20861.1 | 10.35481 | 4.811906 | 102.077
5008 | 20861.3 | 10.35905 | 4.814726 | 102.097
5009 | 20862.26 | 10.36329 | 4.817709 | 102.117
5010 | 20863.9 | 10.36753 | 4.820537 | 102.137
5011 | 20862.99 | 10.37176 | 4.823634 | 102.157
5012 | 20864.05 | 10.376 | 4.82646 | 102.177
5013 | 20863.79 | 10.38024 | 4.829219 | 102.197
5014 | 20862.67 | 10.38448 | 4.832222 | 102.217
5015 | 20864.27 | 10.38872 | 4.835139 | 102.237
5016 | 20864.56 | 10.39291 | 4.838108 | 102.257
5017 | 20864.3 | 10.39715 | 4.841058 | 102.277
5018 | 20865.72 | 10.40138 | 4.843995 | 102.297
5019 | 20868.6875 | 10.40567 | 4.84673 | 102.317
5020 | 20866.45 | 10.40995 | 4.849642 | 102.337
5021 | 20867.24 | 10.4141 | 4.852609 | 102.357
5022 | 20867.54 | 10.41834 | 4.855509 | 102.377
5023 | 20867 | 10.42262 | 4.858465 | 102.397
5024 | 20867.52 | 10.42677 | 4.861149 | 102.417
5025 | 20869.02 | 10.43101 | 4.864255 | 102.437
5026 | 20868.99 | 10.43529 | 4.867178 | 102.457
5027 | 20871.43 | 10.43958 | 4.870281 | 102.477
5028 | 20873.95 | 10.44372 | 4.87308 | 102.497
5029 | 20869.71875 | 10.44801 | 4.875899 | 102.517
5030 | 20872.36 | 10.45224 | 4.878942 | 102.537
5031 | 20871.93 | 10.45639 | 4.881875 | 102.557
5032 | 20870.125 | 10.46067 | 4.884811 | 102.577
5033 | 20872.23 | 10.46491 | 4.887673 | 102.597
5034 | 20874.46875 | 10.46911 | 4.890601 | 102.617
5035 | 20872.28 | 10.47334 | 4.89353 | 102.637
5036 | 20875.55 | 10.47763 | 4.896388 | 102.657
5037 | 20877.82 | 10.48182 | 4.899444 | 102.677
5038 | 20874.45 | 10.48606 | 4.902238 | 102.697
5039 | 20876.67 | 10.4903 | 4.905193 | 102.717
5040 | 20875.3 | 10.49449 | 4.908064 | 102.737
5041 | 20874.95 | 10.49877 | 4.911005 | 102.757
5042 | 20877.56 | 10.50301 | 4.913921 | 102.777
5043 | 20877.40625 | 10.50725 | 4.916615 | 102.797
5044 | 20877.3 | 10.51149 | 4.919587 | 102.817
5045 | 20878.24 | 10.51573 | 4.922623 | 102.837
5046 | 20879.3125 | 10.51996 | 4.925748 | 102.857
5047 | 20877.11 | 10.5242 | 4.928568 | 102.877
5048 | 20878.875 | 10.52839 | 4.931514 | 102.897
5049 | 20878.71 | 10.53263 | 4.934362 | 102.917
5050 | 20877.7 | 10.53696 | 4.93729 | 102.937
5051 | 20880.24 | 10.54111 | 4.940249 | 102.957
5052 | 20879.87 | 10.5453 | 4.943124 | 102.977
5053 | 20881.02 | 10.54959 | 4.945888 | 102.997
5054 | 20880.76 | 10.55382 | 4.94895 | 103.017
5055 | 20880.93 | 10.55802 | 4.951799 | 103.037
5056 | 20880.72 | 10.56235 | 4.954627 | 103.057
5057 | 20883.23 | 10.56654 | 4.958013 | 103.077
5058 | 20882.54 | 10.57073 | 4.960605 | 103.097
5059 | 20882.67 | 10.57502 | 4.963615 | 103.117
5060 | 20886.14 | 10.57921 | 4.966628 | 103.137
5061 | 20884.73 | 10.58335 | 4.9693 | 103.157
5062 | 20883.66 | 10.58764 | 4.972458 | 103.177
5063 | 20886.36 | 10.59192 | 4.975303 | 103.197
5064 | 20887.55 | 10.59616 | 4.978325 | 103.217
5065 | 20885.48 | 10.6004 | 4.980966 | 103.237
5066 | 20886.76 | 10.60464 | 4.984191 | 103.257
5067 | 20887.33 | 10.60883 | 4.986902 | 103.277
5068 | 20886.71875 | 10.61307 | 4.989823 | 103.297
5069 | 20887.77 | 10.61726 | 4.992908 | 103.317
5070 | 20888.08 | 10.6215 | 4.995775 | 103.337
5071 | 20886.77 | 10.62578 | 4.998586 | 103.357
5072 | 20889.13 | 10.63002 | 5.001833 | 103.377
5073 | 20891.18 | 10.6343 | 5.0044 | 103.397
5074 | 20887.87 | 10.63854 | 5.007265 | 103.417
5075 | 20888.47 | 10.64273 | 5.010284 | 103.437
5076 | 20889.83 | 10.64697 | 5.013206 | 103.457
5077 | 20888.35 | 10.65121 | 5.016273 | 103.477
5078 | 20891.7 | 10.6554 | 5.019121 | 103.497
5079 | 20891.74 | 10.65969 | 5.021988 | 103.517
5080 | 20889.79 | 10.66393 | 5.024905 | 103.537
5081 | 20893.16 | 10.66816 | 5.027892 | 103.557
5082 | 20892.41 | 10.67236 | 5.030951 | 103.577
5083 | 20890.42 | 10.67669 | 5.033848 | 103.597
5084 | 20891.6875 | 10.68083 | 5.036757 | 103.617
5085 | 20893.5 | 10.68498 | 5.03971 | 103.637
5086 | 20893.88 | 10.68931 | 5.042555 | 103.657
5087 | 20895.54 | 10.6935 | 5.045352 | 103.677
5088 | 20896.21 | 10.69774 | 5.048416 | 103.697
5089 | 20894.51 | 10.70198 | 5.051389 | 103.717
5090 | 20895.82 | 10.70626 | 5.053849 | 103.737
5091 | 20896.55 | 10.71041 | 5.057173 | 103.757
5092 | 20893.8 | 10.71469 | 5.06005 | 103.777
5093 | 20897.32 | 10.71893 | 5.062973 | 103.797
5094 | 20898.36 | 10.72312 | 5.065985 | 103.817
5095 | 20897.08 | 10.72741 | 5.068863 | 103.837
5096 | 20900.35 | 10.73164 | 5.07182 | 103.857
5097 | 20898.28 | 10.73584 | 5.074821 | 103.877
5098 | 20896.96875 | 10.74008 | 5.077791 | 103.897
5099 | 20897.47 | 10.74431 | 5.0806 | 103.917
5100 | 20899.69 | 10.7486 | 5.083596 | 103.937
5101 | 20898.22 | 10.75279 | 5.086557 | 103.957
5102 | 20901.09 | 10.75703 | 5.089348 | 103.977
5103 | 20901.65 | 10.76127 | 5.09237 | 103.997
5104 | 20899.72 | 10.76551 | 5.095301 | 104.017
5105 | 20902.64 | 10.7697 | 5.098339 | 104.037
5106 | 20901.42 | 10.77393 | 5.101394 | 104.057
5107 | 20901.03 | 10.77817 | 5.104291 | 104.077
5108 | 20902.04 | 10.78241 | 5.107304 | 104.097
5109 | 20903.14 | 10.7867 | 5.110238 | 104.117
5110 | 20903.41 | 10.79093 | 5.113229 | 104.137
5111 | 20905.11 | 10.79508 | 5.116065 | 104.157
5112 | 20904.97 | 10.79927 | 5.118902 | 104.177
5113 | 20903.9375 | 10.8036 | 5.122023 | 104.197
5114 | 20906.46 | 10.80775 | 5.12517 | 104.217
5115 | 20905.89 | 10.81194 | 5.127971 | 104.237
5116 | 20904.9375 | 10.81627 | 5.130888 | 104.257
5117 | 20908.01 | 10.82051 | 5.133884 | 104.277
5118 | 20909.34 | 10.82475 | 5.137135 | 104.297
5119 | 20905.4 | 10.82899 | 5.139992 | 104.317
5120 | 20908.21 | 10.83322 | 5.142721 | 104.337
5121 | 20907.82 | 10.83737 | 5.145913 | 104.357
5122 | 20905.52 | 10.84161 | 5.148777 | 104.377
5123 | 20908.55 | 10.84589 | 5.151612 | 104.397
5124 | 20909.86 | 10.85013 | 5.154702 | 104.417
5125 | 20907.12 | 10.85437 | 5.157666 | 104.437
5126 | 20909.32 | 10.85861 | 5.160428 | 104.457
5127 | 20910.99 | 10.86284 | 5.16354 | 104.477
5128 | 20908.9 | 10.86708 | 5.166539 | 104.497
5129 | 20909.51 | 10.87128 | 5.169493 | 104.517
5130 | 20911.08 | 10.87551 | 5.172538 | 104.537
5131 | 20909.93 | 10.87975 | 5.17549 | 104.557
5132 | 20912.9 | 10.88399 | 5.17834 | 104.577
5133 | 20912.4 | 10.88823 | 5.181189 | 104.597
5134 | 20908.84 | 10.89247 | 5.184334 | 104.617
5135 | 20912.4 | 10.89671 | 5.187408 | 104.637
5136 | 20913.43 | 10.90094 | 5.190173 | 104.657
5137 | 20911.29 | 10.90514 | 5.19303 | 104.677
5138 | 20913.68 | 10.90937 | 5.196209 | 104.697
5139 | 20915.05 | 10.91361 | 5.198977 | 104.717
5140 | 20914.58 | 10.9179 | 5.202169 | 104.737
5141 | 20916.4 | 10.92204 | 5.204867 | 104.757
5142 | 20915.87 | 10.92628 | 5.208039 | 104.777
5143 | 20912.79 | 10.93057 | 5.210713 | 104.797
5144 | 20916.06 | 10.93476 | 5.213963 | 104.817
5145 | 20917.53 | 10.93899 | 5.216992 | 104.837
5146 | 20917.16 | 10.94328 | 5.219802 | 104.857
5147 | 20919.04 | 10.94752 | 5.222948 | 104.877
5148 | 20917.81 | 10.95171 | 5.225914 | 104.897
5149 | 20914.31 | 10.95599 | 5.228783 | 104.917
5150 | 20917.86 | 10.96023 | 5.231861 | 104.937
5151 | 20917.93 | 10.96442 | 5.234899 | 104.957
5152 | 20914.62 | 10.96862 | 5.237912 | 104.977
5153 | 20919.46 | 10.97295 | 5.240784 | 104.997
5154 | 20921.3 | 10.97714 | 5.243836 | 105.017
5155 | 20919.18 | 10.98138 | 5.246716 | 105.037
5156 | 20920.22 | 10.98562 | 5.249381 | 105.057
5157 | 20918.33 | 10.98985 | 5.25253 | 105.077
5158 | 20918.34 | 10.99409 | 5.25561 | 105.097
5159 | 20920.6 | 10.99828 | 5.25852 | 105.117
5160 | 20917.39 | 11.00257 | 5.261537 | 105.137
5161 | 20919.78 | 11.00676 | 5.264498 | 105.157
5162 | 20923.28 | 11.01105 | 5.267473 | 105.177
5163 | 20923.32 | 11.01528 | 5.270478 | 105.197
5164 | 20920.67 | 11.01952 | 5.273563 | 105.217
5165 | 20922.81 | 11.02371 | 5.276632 | 105.237
5166 | 20922.61 | 11.02791 | 5.279443 | 105.257
5167 | 20922.05 | 11.03219 | 5.28226 | 105.277
5168 | 20923.375 | 11.03638 | 5.285336 | 105.297
5169 | 20922.49 | 11.04062 | 5.288312 | 105.317
5170 | 20921.81 | 11.0449 | 5.29135 | 105.337
5171 | 20926.44 | 11.0491 | 5.294184 | 105.357
5172 | 20925.90625 | 11.05333 | 5.297394 | 105.377
5173 | 20923.88 | 11.05757 | 5.300447 | 105.397
5174 | 20928.02 | 11.06176 | 5.303351 | 105.417
5175 | 20925.87 | 11.06596 | 5.306213 | 105.437
5176 | 20924.81 | 11.07029 | 5.309252 | 105.457
5177 | 20927.3125 | 11.07457 | 5.312352 | 105.477
5178 | 20927.52 | 11.07872 | 5.315309 | 105.497
5179 | 20925.32 | 11.08296 | 5.318127 | 105.517
5180 | 20928.54 | 11.08729 | 5.321252 | 105.537
5181 | 20928.55 | 11.09143 | 5.324215 | 105.557
5182 | 20927.16 | 11.09567 | 5.327356 | 105.577
5183 | 20929.17 | 11.09996 | 5.330079 | 105.597
5184 | 20927.39 | 11.10415 | 5.333123 | 105.617
5185 | 20927.25 | 11.10843 | 5.336113 | 105.637
5186 | 20929.42 | 11.11267 | 5.339095 | 105.657
5187 | 20929.29 | 11.11686 | 5.342114 | 105.677
5188 | 20928.53 | 11.12106 | 5.345154 | 105.697
5189 | 20930.3 | 11.12529 | 5.347873 | 105.717
5190 | 20931.34 | 11.12958 | 5.351155 | 105.737
5191 | 20930.65 | 11.13377 | 5.353985 | 105.757
5192 | 20931.63 | 11.13801 | 5.356903 | 105.777
5193 | 20931.03 | 11.14225 | 5.359848 | 105.797
5194 | 20929.63 | 11.14648 | 5.363051 | 105.817
5195 | 20933.29 | 11.15068 | 5.365722 | 105.837
5196 | 20932.41 | 11.15487 | 5.369085 | 105.857
5197 | 20931.48 | 11.15911 | 5.372119 | 105.877
5198 | 20936.21 | 11.16334 | 5.375034 | 105.897
5199 | 20935.22 | 11.16763 | 5.377802 | 105.917
5200 | 20935.44 | 11.17187 | 5.380978 | 105.937
5201 | 20937.87 | 11.17611 | 5.384262 | 105.957
5202 | 20935.86 | 11.1803 | 5.387305 | 105.977
5203 | 20935.81 | 11.18458 | 5.390256 | 105.997
5204 | 20938.17 | 11.18877 | 5.393248 | 106.017
5205 | 20935.79 | 11.19297 | 5.396062 | 106.037
5206 | 20937.44 | 11.19725 | 5.399122 | 106.057
5207 | 20938.95 | 11.20154 | 5.40236 | 106.077
5208 | 20940.23 | 11.20573 | 5.405521 | 106.097
5209 | 20936.59 | 11.20996 | 5.408397 | 106.117
5210 | 20938.65 | 11.21425 | 5.411262 | 106.137
5211 | 20937.17 | 11.2184 | 5.414427 | 106.157
5212 | 20934.11 | 11.22263 | 5.417457 | 106.177
5213 | 20938.88 | 11.22692 | 5.420578 | 106.197
5214 | 20937.05 | 11.23111 | 5.423505 | 106.217
5215 | 20936.53 | 11.23535 | 5.426586 | 106.237
5216 | 20939.56 | 11.23959 | 5.429543 | 106.257
5217 | 20939.06 | 11.24387 | 5.432564 | 106.277
5218 | 20937.91 | 11.24806 | 5.435503 | 106.297
5219 | 20939.29 | 11.25225 | 5.438769 | 106.317
5220 | 20937.4 | 11.25649 | 5.441716 | 106.337
5221 | 20938.41 | 11.26073 | 5.444832 | 106.357
5222 | 20941.88 | 11.26497 | 5.447573 | 106.377
5223 | 20940.85 | 11.26921 | 5.450852 | 106.397
5224 | 20941.12 | 11.2734 | 5.454045 | 106.417
5225 | 20943.26 | 11.27764 | 5.457022 | 106.437
5226 | 20942.38 | 11.28192 | 5.459958 | 106.457
5227 | 20940.1 | 11.28616 | 5.462944 | 106.477
5228 | 20942.98 | 11.2904 | 5.466241 | 106.497
5229 | 20941.24 | 11.29459 | 5.469013 | 106.517
5230 | 20941.23 | 11.29888 | 5.472105 | 106.537
5231 | 20945.02 | 11.30307 | 5.475311 | 106.557
5232 | 20944.21 | 11.30731 | 5.478236 | 106.577
5233 | 20944.13 | 11.31154 | 5.481455 | 106.597
5234 | 20945.26 | 11.31578 | 5.484646 | 106.617
5235 | 20943.2 | 11.32002 | 5.487523 | 106.637
5236 | 20944.43 | 11.32431 | 5.490793 | 106.657
5237 | 20945.24 | 11.32854 | 5.49367 | 106.677
5238 | 20944.36 | 11.33274 | 5.496782 | 106.697
5239 | 20942.78125 | 11.33697 | 5.499535 | 106.717
5240 | 20945.24 | 11.34126 | 5.502811 | 106.737
5241 | 20944.82 | 11.3454 | 5.505764 | 106.757
5242 | 20943.96 | 11.3496 | 5.508782 | 106.777
5243 | 20946.44 | 11.35393 | 5.511809 | 106.797
5244 | 20945.84 | 11.35817 | 5.514895 | 106.817
5245 | 20944.51 | 11.3624 | 5.517975 | 106.837
5246 | 20946.625 | 11.36664 | 5.521115 | 106.857
5247 | 20945.27 | 11.37083 | 5.523964 | 106.877
5248 | 20945.14 | 11.37502 | 5.526937 | 106.897
5249 | 20947.9 | 11.37926 | 5.530169 | 106.917
5250 | 20946.48 | 11.3835 | 5.533284 | 106.937
5251 | 20947.53125 | 11.38769 | 5.536431 | 106.957
5252 | 20950.17 | 11.39198 | 5.539431 | 106.977
5253 | 20950.08 | 11.39631 | 5.542517 | 106.997
5254 | 20947.68 | 11.4005 | 5.545621 | 107.017
5255 | 20951.13 | 11.40469 | 5.54852 | 107.037
5256 | 20948.82 | 11.40889 | 5.551676 | 107.057
5257 | 20948.82 | 11.41312 | 5.55491 | 107.077
5258 | 20950.96 | 11.41736 | 5.557769 | 107.097
5259 | 20949.62 | 11.4216 | 5.561115 | 107.117
5260 | 20949.61 | 11.42588 | 5.563719 | 107.137
5261 | 20953.19 | 11.43012 | 5.566643 | 107.157
5262 | 20953.4 | 11.43436 | 5.570301 | 107.177
5263 | 20952.8 | 11.4386 | 5.573044 | 107.197
5264 | 20952.18 | 11.44279 | 5.576337 | 107.217
5265 | 20950.42 | 11.44698 | 5.579291 | 107.237
5266 | 20950.13 | 11.45122 | 5.582206 | 107.257
5267 | 20952.54 | 11.45551 | 5.585352 | 107.277
5268 | 20953.41 | 11.4597 | 5.588494 | 107.297
5269 | 20949.05 | 11.46394 | 5.591509 | 107.317
5270 | 20952.76 | 11.46822 | 5.594509 | 107.337
5271 | 20952.47 | 11.47246 | 5.597748 | 107.357
5272 | 20952.04 | 11.4766 | 5.600626 | 107.377
5273 | 20954.89 | 11.48089 | 5.603645 | 107.397
5274 | 20953.91 | 11.48508 | 5.60671 | 107.417
5275 | 20952.41 | 11.48932 | 5.609892 | 107.437
5276 | 20956.36 | 11.4936 | 5.612928 | 107.457
5277 | 20953.48 | 11.49784 | 5.616147 | 107.477
5278 | 20954.15 | 11.50203 | 5.619338 | 107.497
5279 | 20955.12 | 11.50627 | 5.622245 | 107.517
5280 | 20957.18 | 11.51056 | 5.625058 | 107.537
5281 | 20956.125 | 11.51475 | 5.628202 | 107.557
5282 | 20958.6 | 11.51899 | 5.63136 | 107.577
5283 | 20956.84 | 11.52322 | 5.634472 | 107.597
5284 | 20955.67 | 11.52746 | 5.637539 | 107.617
5285 | 20958.65 | 11.5317 | 5.640761 | 107.637
5286 | 20957.1 | 11.53594 | 5.6438 | 107.657
5287 | 20955 | 11.54013 | 5.646838 | 107.677
5288 | 20958.86 | 11.54442 | 5.649935 | 107.697
5289 | 20958.62 | 11.54865 | 5.653142 | 107.717
5290 | 20956.9 | 11.55294 | 5.656405 | 107.737
5291 | 20960.3 | 11.55713 | 5.659346 | 107.757
5292 | 20957.04 | 11.56137 | 5.662455 | 107.777
5293 | 20956.39 | 11.56561 | 5.665383 | 107.797
5294 | 20960.45 | 11.5698 | 5.668424 | 107.817
5295 | 20956.57 | 11.57399 | 5.671759 | 107.837
5296 | 20958.09 | 11.57828 | 5.674548 | 107.857
5297 | 20960.59 | 11.58251 | 5.677538 | 107.877
5298 | 20958.8 | 11.58675 | 5.680761 | 107.897
5299 | 20958.58 | 11.59094 | 5.684086 | 107.917
5300 | 20962.76 | 11.59523 | 5.687341 | 107.937
5301 | 20961.48 | 11.59937 | 5.690367 | 107.957
5302 | 20958.64 | 11.60357 | 5.693215 | 107.977
5303 | 20963.71 | 11.6079 | 5.696429 | 107.997
5304 | 20961.82 | 11.61214 | 5.699374 | 108.017
5305 | 20964.94 | 11.61633 | 5.702603 | 108.037
5306 | 20962.99 | 11.62061 | 5.705699 | 108.057
5307 | 20963.52 | 11.62485 | 5.708728 | 108.077
5308 | 20961.54 | 11.62904 | 5.711858 | 108.097
5309 | 20962.05 | 11.63323 | 5.715081 | 108.117
5310 | 20961.95 | 11.63752 | 5.71808 | 108.137
5311 | 20961.74 | 11.64171 | 5.721246 | 108.157
5312 | 20965.78125 | 11.646 | 5.724538 | 108.177
5313 | 20962.52 | 11.65028 | 5.72766 | 108.197
5314 | 20962.46875 | 11.65447 | 5.730593 | 108.217
5315 | 20964.08 | 11.65866 | 5.733743 | 108.237
5316 | 20964.14 | 11.66295 | 5.736799 | 108.257
5317 | 20962.82 | 11.66714 | 5.739875 | 108.277
5318 | 20965.98 | 11.67138 | 5.742697 | 108.297
5319 | 20963.68 | 11.67562 | 5.746043 | 108.317
5320 | 20962.73 | 11.6799 | 5.749231 | 108.337
5321 | 20965.39 | 11.68409 | 5.752301 | 108.357
5322 | 20962.65 | 11.68833 | 5.755281 | 108.377
5323 | 20963.79 | 11.69257 | 5.7586 | 108.397
5324 | 20965.83 | 11.69676 | 5.761582 | 108.417
5325 | 20965.83 | 11.701 | 5.764619 | 108.437
5326 | 20965.78 | 11.70524 | 5.767676 | 108.457
5327 | 20966.34 | 11.70952 | 5.771205 | 108.477
5328 | 20966.69 | 11.71371 | 5.774106 | 108.497
5329 | 20965.04 | 11.71791 | 5.777257 | 108.517
5330 | 20967.07 | 11.72224 | 5.780413 | 108.537
5331 | 20965.52 | 11.72643 | 5.783453 | 108.557
5332 | 20963.23 | 11.73058 | 5.786464 | 108.577
5333 | 20967.05 | 11.73491 | 5.789715 | 108.597
5334 | 20968.05 | 11.73914 | 5.792882 | 108.617
5335 | 20967.03 | 11.74334 | 5.796087 | 108.637
5336 | 20968.35 | 11.74762 | 5.79906 | 108.657
5337 | 20967.47 | 11.75186 | 5.802488 | 108.677
5338 | 20968.73 | 11.75605 | 5.805249 | 108.697
5339 | 20968.03 | 11.76034 | 5.80844 | 108.717
5340 | 20964.89 | 11.76457 | 5.811532 | 108.737
5341 | 20966.125 | 11.76877 | 5.814414 | 108.757
5342 | 20969.59375 | 11.773 | 5.81771 | 108.777
5343 | 20968.84 | 11.77733 | 5.820712 | 108.797
5344 | 20967.29 | 11.78148 | 5.82409 | 108.817
5345 | 20968.29 | 11.78572 | 5.827087 | 108.837
5346 | 20967 | 11.78996 | 5.830369 | 108.857
5347 | 20965.18 | 11.79415 | 5.833332 | 108.877
5348 | 20967.87 | 11.79839 | 5.836413 | 108.897
5349 | 20967.68 | 11.80263 | 5.839392 | 108.917
5350 | 20967.54 | 11.80686 | 5.84241 | 108.937
5351 | 20971.16 | 11.8111 | 5.845728 | 108.957
5352 | 20970.06 | 11.81534 | 5.848764 | 108.977
5353 | 20968 | 11.81958 | 5.852015 | 108.997
5354 | 20969.96 | 11.82377 | 5.855214 | 109.017
5355 | 20968.74 | 11.82801 | 5.858147 | 109.037
5356 | 20967.86 | 11.83225 | 5.86117 | 109.057
5357 | 20971.59 | 11.83653 | 5.864481 | 109.077
5358 | 20971.4 | 11.84072 | 5.867548 | 109.097
5359 | 20971.36 | 11.84491 | 5.870627 | 109.117
5360 | 20974.13 | 11.84925 | 5.873876 | 109.137
5361 | 20973.44 | 11.85348 | 5.876995 | 109.157
5362 | 20970.32 | 11.85763 | 5.880116 | 109.177
5363 | 20974.33 | 11.86196 | 5.88326 | 109.197
5364 | 20972.14 | 11.8662 | 5.886327 | 109.217
5365 | 20969.7 | 11.87034 | 5.889413 | 109.237
5366 | 20974.42 | 11.87463 | 5.892603 | 109.257
5367 | 20971.95 | 11.87887 | 5.895929 | 109.277
5368 | 20972.37 | 11.88301 | 5.89886 | 109.297
5369 | 20974.21 | 11.8873 | 5.901974 | 109.317
5370 | 20972.1 | 11.89158 | 5.905087 | 109.337
5371 | 20973.81 | 11.89577 | 5.908244 | 109.357
5372 | 20973.9 | 11.90001 | 5.911432 | 109.377
5373 | 20973.3125 | 11.9043 | 5.914573 | 109.397
5374 | 20972.54 | 11.90844 | 5.917606 | 109.417
5375 | 20975.59 | 11.91268 | 5.920686 | 109.437
5376 | 20974.13 | 11.91692 | 5.924074 | 109.457
5377 | 20973.9 | 11.92111 | 5.927082 | 109.477
5378 | 20975.33 | 11.92535 | 5.930393 | 109.497
5379 | 20975.08 | 11.92963 | 5.933462 | 109.517
5380 | 20974.82 | 11.93387 | 5.936432 | 109.537
5381 | 20975.96 | 11.93811 | 5.939594 | 109.557
5382 | 20973.25 | 11.9423 | 5.942905 | 109.577
5383 | 20974.06 | 11.94654 | 5.946009 | 109.597
5384 | 20977.08 | 11.95078 | 5.949255 | 109.617
5385 | 20975.68 | 11.95497 | 5.952027 | 109.637
5386 | 20977.21875 | 11.95921 | 5.955221 | 109.657
5387 | 20979.21 | 11.96349 | 5.958535 | 109.677
5388 | 20977.78125 | 11.96778 | 5.961814 | 109.697
5389 | 20976.65 | 11.97197 | 5.964791 | 109.717
5390 | 20979.85 | 11.97625 | 5.968119 | 109.737
5391 | 20977.52 | 11.98045 | 5.971221 | 109.757
5392 | 20975.42 | 11.98459 | 5.974576 | 109.777
5393 | 20978.75 | 11.98892 | 5.977412 | 109.797
5394 | 20977.03 | 11.99316 | 5.980708 | 109.817
5395 | 20977.01 | 11.99731 | 5.983819 | 109.837
5396 | 20978.14 | 12.00164 | 5.98725 | 109.857
5397 | 20978.96 | 12.00592 | 5.990332 | 109.877
5398 | 20977.83 | 12.01007 | 5.993395 | 109.897
5399 | 20977.3 | 12.01431 | 5.99635 | 109.917
5400 | 20976.47 | 12.01854 | 5.999797 | 109.937
5401 | 20976.97 | 12.02274 | 6.002803 | 109.957
5402 | 20978.73 | 12.02697 | 6.005875 | 109.977
5403 | 20977.8 | 12.03126 | 6.009136 | 109.997
5404 | 20977.78 | 12.0354 | 6.012653 | 110.017
5405 | 20979.53 | 12.03969 | 6.015319 | 110.037
5406 | 20979.52 | 12.04397 | 6.018782 | 110.057
5407 | 20977.39 | 12.04812 | 6.021879 | 110.077
5408 | 20980.67 | 12.05236 | 6.025002 | 110.097
5409 | 20979.36 | 12.0566 | 6.028195 | 110.117
5410 | 20979.34375 | 12.06083 | 6.031535 | 110.137
5411 | 20982.13 | 12.06507 | 6.034746 | 110.157
5412 | 20979.91 | 12.06926 | 6.037833 | 110.177
5413 | 20980.3 | 12.0735 | 6.040856 | 110.197
5414 | 20981.41 | 12.07779 | 6.043948 | 110.217
5415 | 20979.12 | 12.08203 | 6.047201 | 110.237
5416 | 20980.2 | 12.08626 | 6.050632 | 110.257
5417 | 20983.49 | 12.09055 | 6.053803 | 110.277
5418 | 20981.57 | 12.09474 | 6.05689 | 110.297
5419 | 20979.92 | 12.09893 | 6.05998 | 110.317
5420 | 20984.74 | 12.10326 | 6.063285 | 110.337
5421 | 20981.52 | 12.10746 | 6.066446 | 110.357
5422 | 20981.88 | 12.1116 | 6.069406 | 110.377
5423 | 20981.52 | 12.11593 | 6.072604 | 110.397
5424 | 20981.65 | 12.12022 | 6.075797 | 110.417
5425 | 20981.39 | 12.12441 | 6.079029 | 110.437
5426 | 20983.39 | 12.12865 | 6.082234 | 110.457
5427 | 20980.35 | 12.13288 | 6.085046 | 110.477
5428 | 20980.19 | 12.13703 | 6.088497 | 110.497
5429 | 20981.55 | 12.14127 | 6.091679 | 110.517
5430 | 20979.87 | 12.14555 | 6.094618 | 110.537
5431 | 20981.86 | 12.14974 | 6.097749 | 110.557
5432 | 20982.58 | 12.15398 | 6.101014 | 110.577
5433 | 20980.77 | 12.15831 | 6.104114 | 110.597
5434 | 20982.64 | 12.16246 | 6.107334 | 110.617
5435 | 20983.31 | 12.1667 | 6.11045 | 110.637
5436 | 20982.83 | 12.17094 | 6.1137 | 110.657
5437 | 20982.73 | 12.17508 | 6.116822 | 110.677
5438 | 20983.88 | 12.17937 | 6.120051 | 110.697
5439 | 20984.15 | 12.1836 | 6.123378 | 110.717
5440 | 20982.15 | 12.18784 | 6.126309 | 110.737
5441 | 20985.15 | 12.19213 | 6.129707 | 110.757
5442 | 20983.06 | 12.19637 | 6.132747 | 110.777
5443 | 20984.12 | 12.2006 | 6.136042 | 110.797
5444 | 20986.41 | 12.2048 | 6.139402 | 110.817
5445 | 20982.39 | 12.20899 | 6.142338 | 110.837
5446 | 20982.96 | 12.21323 | 6.145674 | 110.857
5447 | 20987.49 | 12.21756 | 6.148882 | 110.877
5448 | 20984.6 | 12.22175 | 6.151919 | 110.897
5449 | 20983.86 | 12.22594 | 6.155006 | 110.917
5450 | 20983.67 | 12.23027 | 6.158343 | 110.937
5451 | 20985.63 | 12.23451 | 6.161439 | 110.957
5452 | 20983.4 | 12.23866 | 6.164787 | 110.977
5453 | 20984.76 | 12.24294 | 6.167707 | 110.997
5454 | 20983.98 | 12.24718 | 6.171017 | 111.017
5455 | 20984.36 | 12.25132 | 6.174324 | 111.037
5456 | 20984.38 | 12.25566 | 6.177628 | 111.057
5457 | 20983.71 | 12.25989 | 6.180624 | 111.077
5458 | 20983.12 | 12.26404 | 6.183832 | 111.097
5459 | 20985.97 | 12.26828 | 6.186922 | 111.117
5460 | 20984.73 | 12.27256 | 6.190003 | 111.137
5461 | 20987.375 | 12.27675 | 6.193465 | 111.157
5462 | 20987.61 | 12.28099 | 6.196694 | 111.177
5463 | 20987.5 | 12.28528 | 6.199672 | 111.197
5464 | 20986.38 | 12.28947 | 6.203115 | 111.217
5465 | 20988.3 | 12.29371 | 6.206225 | 111.237
5466 | 20985.73 | 12.29795 | 6.209521 | 111.257
5467 | 20986.29 | 12.30214 | 6.212331 | 111.277
5468 | 20988.99 | 12.30642 | 6.215494 | 111.297
5469 | 20987.1 | 12.31066 | 6.219081 | 111.317
5470 | 20987.78 | 12.3149 | 6.222062 | 111.337
5471 | 20990.27 | 12.31914 | 6.225432 | 111.357
5472 | 20987.17 | 12.32333 | 6.228432 | 111.377
5473 | 20987.96 | 12.32757 | 6.23176 | 111.397
5474 | 20988.2 | 12.33185 | 6.235043 | 111.417
5475 | 20986.09375 | 12.33604 | 6.238253 | 111.437
5476 | 20986.06 | 12.34023 | 6.241642 | 111.457
5477 | 20989.8 | 12.34457 | 6.244663 | 111.477
5478 | 20988.31 | 12.3488 | 6.248237 | 111.497
5479 | 20989.43 | 12.35295 | 6.251287 | 111.517
5480 | 20989.27 | 12.35723 | 6.254485 | 111.537
5481 | 20987.5 | 12.36147 | 6.2576 | 111.557
5482 | 20985.61 | 12.36557 | 6.260731 | 111.577
5483 | 20987.77 | 12.3699 | 6.263936 | 111.597
5484 | 20987.2 | 12.37419 | 6.26711 | 111.617
5485 | 20988.92 | 12.37829 | 6.27042 | 111.637
5486 | 20989.17 | 12.38257 | 6.273701 | 111.657
5487 | 20989.19 | 12.38685 | 6.276684 | 111.677
5488 | 20989.66 | 12.39105 | 6.280209 | 111.697
5489 | 20990.625 | 12.39529 | 6.283542 | 111.717
5490 | 20988.98 | 12.39952 | 6.286785 | 111.737
5491 | 20989.48 | 12.40372 | 6.289974 | 111.757
5492 | 20991.03 | 12.408 | 6.292961 | 111.777
5493 | 20990.25 | 12.41224 | 6.296137 | 111.797
5494 | 20992.13 | 12.41643 | 6.299953 | 111.817
5495 | 20991.14 | 12.42067 | 6.302665 | 111.837
5496 | 20991.21 | 12.42495 | 6.306273 | 111.857
5497 | 20989.92 | 12.42915 | 6.309323 | 111.877
5498 | 20991.98 | 12.43338 | 6.312626 | 111.897
5499 | 20990.76 | 12.43762 | 6.316081 | 111.917
5500 | 20990.64 | 12.44186 | 6.319227 | 111.937
5501 | 20992.46 | 12.44614 | 6.322544 | 111.957
5502 | 20991.07 | 12.45034 | 6.325757 | 111.977
5503 | 20991.31 | 12.45453 | 6.328993 | 111.997
5504 | 20991.88 | 12.45881 | 6.332207 | 112.017
5505 | 20990.14 | 12.46301 | 6.335499 | 112.037
5506 | 20991.03125 | 12.46724 | 6.338946 | 112.057
5507 | 20991.64 | 12.47153 | 6.341994 | 112.077
5508 | 20989.49 | 12.47577 | 6.345363 | 112.097
5509 | 20989.57 | 12.47991 | 6.348524 | 112.117
5510 | 20990.26 | 12.48429 | 6.351618 | 112.137
5511 | 20989.15 | 12.48844 | 6.355039 | 112.157
5512 | 20990.61 | 12.49258 | 6.358054 | 112.177
5513 | 20991.24 | 12.49691 | 6.361447 | 112.197
5514 | 20991.5 | 12.50115 | 6.364598 | 112.217
5515 | 20992.29 | 12.50534 | 6.367895 | 112.237
5516 | 20992.15625 | 12.50963 | 6.3712 | 112.257
5517 | 20990.58 | 12.51386 | 6.37432 | 112.277
5518 | 20990.59 | 12.51801 | 6.377646 | 112.297
5519 | 20991.5 | 12.52229 | 6.380867 | 112.317
5520 | 20990.39 | 12.52649 | 6.383936 | 112.337
5521 | 20993.31 | 12.53068 | 6.387447 | 112.357
5522 | 20992.98 | 12.53496 | 6.390914 | 112.377
5523 | 20993.91 | 12.53929 | 6.393928 | 112.397
5524 | 20993.73 | 12.54344 | 6.397288 | 112.417
5525 | 20992.47 | 12.54772 | 6.400294 | 112.437
5526 | 20991.8 | 12.55196 | 6.403695 | 112.457
5527 | 20991.2 | 12.55615 | 6.406816 | 112.477
5528 | 20993.05 | 12.56039 | 6.410041 | 112.497
5529 | 20992.82 | 12.56458 | 6.413237 | 112.517
5530 | 20993.03125 | 12.56882 | 6.416659 | 112.537
5531 | 20994.6 | 12.57311 | 6.41994 | 112.557
5532 | 20993.31 | 12.57734 | 6.423085 | 112.577
5533 | 20993.86 | 12.58158 | 6.426528 | 112.597
5534 | 20993.75 | 12.58587 | 6.429527 | 112.617
5535 | 20991.29 | 12.59001 | 6.432807 | 112.637
5536 | 20991.46 | 12.59425 | 6.436251 | 112.657
5537 | 20994.97 | 12.59854 | 6.439208 | 112.677
5538 | 20994.01 | 12.60273 | 6.442314 | 112.697
5539 | 20994.72 | 12.60692 | 6.445973 | 112.717
5540 | 20995.44 | 12.61125 | 6.449163 | 112.737
5541 | 20995.02 | 12.61549 | 6.452239 | 112.757
5542 | 20994.34 | 12.61959 | 6.455705 | 112.777
5543 | 20993.43 | 12.62392 | 6.459105 | 112.797
5544 | 20993.07 | 12.62816 | 6.462104 | 112.817
5545 | 20994.49 | 12.6323 | 6.46565 | 112.837
5546 | 20996.13 | 12.63659 | 6.468966 | 112.857
5547 | 20994.04 | 12.64083 | 6.472345 | 112.877
5548 | 20996.58 | 12.64502 | 6.4753 | 112.897
5549 | 20995.14 | 12.64926 | 6.478654 | 112.917
5550 | 20993.54 | 12.65354 | 6.481875 | 112.937
5551 | 20995.47 | 12.65773 | 6.485351 | 112.957
5552 | 20995.27 | 12.66202 | 6.488606 | 112.977
5553 | 20995.19 | 12.66626 | 6.491915 | 112.997
5554 | 20995.22 | 12.6704 | 6.495111 | 113.017
5555 | 20996.14 | 12.67469 | 6.498691 | 113.037
5556 | 20995.53 | 12.67892 | 6.501848 | 113.057
5557 | 20995.29 | 12.68312 | 6.50511 | 113.077
5558 | 20996.46 | 12.68735 | 6.508593 | 113.097
5559 | 20995.93 | 12.69164 | 6.511782 | 113.117
5560 | 20995.65 | 12.69588 | 6.515259 | 113.137
5561 | 20996.61 | 12.70016 | 6.518319 | 113.157
5562 | 20994.31 | 12.70431 | 6.521714 | 113.177
5563 | 20995.62 | 12.70855 | 6.52521 | 113.197
5564 | 20995.9 | 12.71283 | 6.528125 | 113.217
5565 | 20995.46 | 12.71698 | 6.5319 | 113.237
5566 | 20997.43 | 12.72121 | 6.535128 | 113.257
5567 | 20996.79 | 12.7255 | 6.538179 | 113.277
5568 | 20995.97 | 12.72978 | 6.541782 | 113.297
5569 | 20997.68 | 12.73398 | 6.54499 | 113.317
5570 | 20995.32 | 12.73826 | 6.548212 | 113.337
5571 | 20996.75 | 12.74245 | 6.551577 | 113.357
5572 | 20994.29 | 12.74655 | 6.555008 | 113.377
5573 | 20997.46 | 12.75088 | 6.558121 | 113.397
5574 | 20998.12 | 12.75512 | 6.561658 | 113.417
5575 | 20997.35 | 12.75931 | 6.565026 | 113.437
5576 | 20997.32 | 12.7636 | 6.568286 | 113.457
5577 | 20998.1 | 12.76793 | 6.57152 | 113.477
5578 | 20997.21 | 12.77207 | 6.574763 | 113.497
5579 | 20997.42 | 12.77631 | 6.578196 | 113.517
5580 | 20995.62 | 12.78055 | 6.581554 | 113.537
5581 | 20996.26 | 12.78469 | 6.584905 | 113.557
5582 | 20996.67 | 12.78898 | 6.588336 | 113.577
5583 | 20996.33 | 12.79322 | 6.59155 | 113.597
5584 | 20997.03125 | 12.79746 | 6.594824 | 113.617
5585 | 20995.75 | 12.80169 | 6.597988 | 113.637
5586 | 20995.6 | 12.80598 | 6.601676 | 113.657
5587 | 20996.24 | 12.81017 | 6.605038 | 113.677
5588 | 20997.21 | 12.81441 | 6.607971 | 113.697
5589 | 20996.5 | 12.8186 | 6.611664 | 113.717
5590 | 20997.97 | 12.82284 | 6.614779 | 113.737
5591 | 20999.01 | 12.82712 | 6.61817 | 113.757
5592 | 20997.24 | 12.83132 | 6.621735 | 113.777
5593 | 20997.09 | 12.83555 | 6.624897 | 113.797
5594 | 20995.82 | 12.83979 | 6.628223 | 113.817
5595 | 20996.03 | 12.84403 | 6.631681 | 113.837
5596 | 20999.33 | 12.84822 | 6.634746 | 113.857
5597 | 20999.34 | 12.85251 | 6.638092 | 113.877
5598 | 20997.73 | 12.85675 | 6.641587 | 113.897
5599 | 20999.14 | 12.86089 | 6.64487 | 113.917
5600 | 20998.09 | 12.86522 | 6.648368 | 113.937
5601 | 20998.7 | 12.86946 | 6.651544 | 113.957
5602 | 20996.40625 | 12.87361 | 6.654943 | 113.977
5603 | 20995.68 | 12.87789 | 6.658094 | 113.997
5604 | 20997.4 | 12.88218 | 6.661388 | 114.017
5605 | 20997.77 | 12.88637 | 6.664792 | 114.037
5606 | 20999.35 | 12.89065 | 6.668427 | 114.057
5607 | 21000.04 | 12.89489 | 6.671559 | 114.077
5608 | 20998.36 | 12.89904 | 6.675002 | 114.097
5609 | 20998.45 | 12.90332 | 6.678334 | 114.117
5610 | 20996 | 12.90751 | 6.681818 | 114.137
5611 | 20997.25 | 12.91175 | 6.684914 | 114.157
5612 | 20996.6 | 12.91604 | 6.68809 | 114.177
5613 | 20997.5 | 12.92027 | 6.691778 | 114.197
5614 | 20997.53 | 12.92447 | 6.695142 | 114.217
5615 | 20996.17 | 12.92875 | 6.698543 | 114.237
5616 | 20996.56 | 12.93294 | 6.701727 | 114.257
5617 | 20997.67 | 12.93713 | 6.705126 | 114.277
5618 | 20996.87 | 12.94142 | 6.708372 | 114.297
5619 | 20995.49 | 12.94561 | 6.711743 | 114.317
5620 | 20995.93 | 12.94985 | 6.71498 | 114.337
5621 | 20997.53 | 12.95413 | 6.71852 | 114.357
5622 | 20997.625 | 12.95832 | 6.721853 | 114.377
5623 | 20999.42 | 12.96256 | 6.725179 | 114.397
5624 | 20998.05 | 12.9668 | 6.728453 | 114.417
5625 | 20997.73 | 12.97099 | 6.731858 | 114.437
5626 | 20999.81 | 12.97518 | 6.735184 | 114.457
5627 | 20997.5 | 12.97952 | 6.738557 | 114.477
5628 | 21000.02 | 12.98375 | 6.741837 | 114.497
5629 | 20999.12 | 12.98795 | 6.745504 | 114.517
5630 | 20997.65 | 12.99223 | 6.748613 | 114.537
5631 | 20999.46 | 12.99647 | 6.752297 | 114.557
5632 | 20999.35 | 13.00061 | 6.755381 | 114.577
5633 | 20999.29 | 13.0049 | 6.758898 | 114.597
5634 | 20999.68 | 13.00918 | 6.762608 | 114.617
5635 | 20998.98 | 13.01333 | 6.765806 | 114.637
5636 | 20999.24 | 13.01766 | 6.769164 | 114.657
5637 | 20998.76 | 13.0219 | 6.772602 | 114.677
5638 | 20999.99 | 13.02609 | 6.775863 | 114.697
5639 | 20997.77 | 13.03028 | 6.77911 | 114.717
5640 | 20999.62 | 13.03457 | 6.782683 | 114.737
5641 | 21000.74 | 13.0388 | 6.785985 | 114.757
5642 | 20998.43 | 13.04304 | 6.789434 | 114.777
5643 | 20998.44 | 13.04728 | 6.792656 | 114.797
5644 | 20996.45 | 13.05147 | 6.796074 | 114.817
5645 | 20996.39 | 13.05576 | 6.799223 | 114.837
5646 | 20997.41 | 13.05995 | 6.802817 | 114.857
5647 | 20996.33 | 13.06414 | 6.806192 | 114.877
5648 | 20997.46 | 13.06838 | 6.809542 | 114.897
5649 | 20998.79 | 13.07262 | 6.81272 | 114.917
5650 | 21000.57 | 13.07686 | 6.816548 | 114.937
5651 | 20999.31 | 13.08114 | 6.819777 | 114.957
5652 | 20997.43 | 13.08529 | 6.823033 | 114.977
5653 | 20999.9 | 13.08952 | 6.826466 | 114.997
5654 | 20997.32 | 13.09381 | 6.829779 | 115.017
5655 | 20996.8 | 13.09795 | 6.833512 | 115.037
5656 | 20999.38 | 13.10215 | 6.83674 | 115.057
5657 | 20998.79 | 13.10648 | 6.840084 | 115.077
5658 | 21000.36 | 13.11072 | 6.843418 | 115.097
5659 | 21000.52 | 13.11491 | 6.846836 | 115.117
5660 | 20998.15 | 13.11919 | 6.850245 | 115.137
5661 | 20999.3 | 13.12338 | 6.853716 | 115.157
5662 | 20997.82 | 13.12753 | 6.857215 | 115.177
5663 | 20998.03 | 13.13186 | 6.860245 | 115.197
5664 | 20999.09 | 13.1361 | 6.86404 | 115.217
5665 | 21000 | 13.14029 | 6.867555 | 115.237
5666 | 20998.92 | 13.14458 | 6.870787 | 115.257
5667 | 20999.4 | 13.14881 | 6.874232 | 115.277
5668 | 21001.27 | 13.15305 | 6.877722 | 115.297
5669 | 20998.93 | 13.15729 | 6.881094 | 115.317
5670 | 20998.58 | 13.16148 | 6.884623 | 115.337
5671 | 20998.69 | 13.16572 | 6.887811 | 115.357
5672 | 20997.71 | 13.17001 | 6.891513 | 115.377
5673 | 21000.25 | 13.1742 | 6.895006 | 115.397
5674 | 21000.24 | 13.17844 | 6.897953 | 115.417
5675 | 20998.75 | 13.18267 | 6.901715 | 115.437
5676 | 21000.21875 | 13.18691 | 6.905235 | 115.457
5677 | 21001.23 | 13.19115 | 6.90842 | 115.477
5678 | 21000.02 | 13.19539 | 6.912107 | 115.497
5679 | 20999.82 | 13.19958 | 6.915472 | 115.517
5680 | 20999.55 | 13.20382 | 6.918952 | 115.537
5681 | 21000.76 | 13.20815 | 6.922476 | 115.557
5682 | 21000.53 | 13.21229 | 6.925842 | 115.577
5683 | 21001.35 | 13.21653 | 6.929266 | 115.597
5684 | 20999.59 | 13.22082 | 6.932889 | 115.617
5685 | 20999.96875 | 13.22501 | 6.936191 | 115.637
5686 | 21000.59 | 13.22925 | 6.939556 | 115.657
5687 | 20999.83 | 13.23358 | 6.943031 | 115.677
5688 | 20999.45 | 13.23777 | 6.9465 | 115.697
5689 | 20998.06 | 13.24192 | 6.949797 | 115.717
5690 | 20996.62 | 13.24625 | 6.95322 | 115.737
5691 | 20998.98 | 13.25044 | 6.956986 | 115.757
5692 | 20998.67 | 13.25458 | 6.960198 | 115.777
5693 | 20997.44 | 13.25887 | 6.963726 | 115.797
5694 | 20997.74 | 13.26315 | 6.967247 | 115.817
5695 | 20998.4 | 13.26735 | 6.970652 | 115.837
5696 | 20997.36 | 13.27163 | 6.974059 | 115.857
5697 | 20995.87 | 13.27587 | 6.977397 | 115.877
5698 | 20996.62 | 13.28006 | 6.98087 | 115.897
5699 | 20996.5625 | 13.2843 | 6.984288 | 115.917
5700 | 20996.75 | 13.28849 | 6.987534 | 115.937
5701 | 20997.9 | 13.29268 | 6.991122 | 115.957
5702 | 20997.69 | 13.29697 | 6.994799 | 115.977
5703 | 20998.74 | 13.30125 | 6.998158 | 115.997
5704 | 20999.52 | 13.30549 | 7.001536 | 116.017
5705 | 20997.36 | 13.30973 | 7.004788 | 116.037
5706 | 20997.52 | 13.31392 | 7.008486 | 116.057
5707 | 20998.83 | 13.31811 | 7.011747 | 116.077
5708 | 20999.25 | 13.3224 | 7.01528 | 116.097
5709 | 20998.375 | 13.32659 | 7.018891 | 116.117
5710 | 21000.29 | 13.33083 | 7.022275 | 116.137
5711 | 20997.77 | 13.33511 | 7.025696 | 116.157
5712 | 20997.99 | 13.33935 | 7.029168 | 116.177
5713 | 20997.25 | 13.34359 | 7.03265 | 116.197
5714 | 20997.95 | 13.34787 | 7.035912 | 116.217
5715 | 20998.5 | 13.35202 | 7.039698 | 116.237
5716 | 20997.91 | 13.35616 | 7.042717 | 116.257
5717 | 20998.55 | 13.36049 | 7.046422 | 116.277
5718 | 20999.1 | 13.36473 | 7.049808 | 116.297
5719 | 20999.5625 | 13.36888 | 7.053278 | 116.317
5720 | 20997.53 | 13.37321 | 7.056675 | 116.337
5721 | 20997.83 | 13.37745 | 7.060341 | 116.357
5722 | 20998.46 | 13.38164 | 7.06382 | 116.377
5723 | 20995.41 | 13.38592 | 7.067117 | 116.397
5724 | 20997.125 | 13.39016 | 7.070872 | 116.417
5725 | 20998.52 | 13.39431 | 7.073962 | 116.437
5726 | 20997.96 | 13.39859 | 7.077487 | 116.457
5727 | 20997.17 | 13.40283 | 7.080929 | 116.477
5728 | 20999.58 | 13.40702 | 7.084318 | 116.497
5729 | 20999.46 | 13.41126 | 7.087673 | 116.517
5730 | 20996.99 | 13.4155 | 7.09112 | 116.537
5731 | 20998.9 | 13.41974 | 7.094844 | 116.557
5732 | 20999.65 | 13.42402 | 7.098201 | 116.577
5733 | 20999.13 | 13.42821 | 7.101841 | 116.597
5734 | 20999.03125 | 13.43245 | 7.105527 | 116.617
5735 | 20998.29 | 13.43669 | 7.108916 | 116.637
5736 | 20997.61 | 13.44088 | 7.112324 | 116.657
5737 | 20999.48 | 13.44512 | 7.115894 | 116.677
5738 | 20995.96 | 13.44936 | 7.119211 | 116.697
5739 | 20996.28 | 13.4536 | 7.122721 | 116.717
5740 | 20998.96 | 13.45788 | 7.126491 | 116.737
5741 | 20998.16 | 13.46212 | 7.129853 | 116.757
5742 | 21000.11 | 13.46631 | 7.133496 | 116.777
5743 | 20999.04 | 13.4705 | 7.136921 | 116.797
5744 | 20998.91 | 13.47484 | 7.140444 | 116.817
5745 | 20998.15 | 13.47898 | 7.14408 | 116.837
5746 | 20997.67 | 13.48317 | 7.147417 | 116.857
5747 | 20997.91 | 13.4875 | 7.150854 | 116.877
5748 | 20997.46 | 13.49179 | 7.154571 | 116.897
5749 | 20998.29 | 13.49593 | 7.157986 | 116.917
5750 | 20997.34 | 13.50022 | 7.161336 | 116.937
5751 | 20997.97 | 13.50446 | 7.165062 | 116.957
5752 | 20996.49 | 13.50856 | 7.168532 | 116.977
5753 | 20993.32 | 13.51284 | 7.171805 | 116.997
5754 | 20998.19 | 13.51713 | 7.175445 | 117.017
5755 | 20998.41 | 13.52132 | 7.178991 | 117.037
5756 | 20995.78 | 13.5256 | 7.182464 | 117.057
5757 | 20997.31 | 13.52984 | 7.186035 | 117.077
5758 | 20998.36 | 13.53408 | 7.189331 | 117.097
5759 | 20998.51 | 13.53827 | 7.193173 | 117.117
5760 | 20996.96 | 13.54246 | 7.196613 | 117.137
5761 | 20997.05 | 13.5467 | 7.200266 | 117.157
5762 | 20996.54 | 13.55098 | 7.203809 | 117.177
5763 | 20995.11 | 13.55518 | 7.20776 | 117.197
5764 | 20998.39 | 13.55946 | 7.210861 | 117.217
5765 | 20996.81 | 13.56365 | 7.214719 | 117.237
5766 | 20999.44 | 13.56789 | 7.218102 | 117.257
5767 | 20998.74 | 13.57213 | 7.221445 | 117.277
5768 | 20995.98 | 13.57637 | 7.224943 | 117.297
5769 | 20998.11 | 13.58056 | 7.228649 | 117.317
5770 | 20998.46 | 13.5848 | 7.232124 | 117.337
5771 | 20996.27 | 13.58913 | 7.235723 | 117.357
5772 | 20998.7 | 13.59327 | 7.239589 | 117.377
5773 | 20996.58 | 13.59751 | 7.242968 | 117.397
5774 | 20994.59375 | 13.6018 | 7.246318 | 117.417
5775 | 20996.33 | 13.60599 | 7.249971 | 117.437
5776 | 20995.74 | 13.61023 | 7.253419 | 117.457
5777 | 20996.74 | 13.61451 | 7.257169 | 117.477
5778 | 20995.43 | 13.61875 | 7.260763 | 117.497
5779 | 20995.31 | 13.62294 | 7.263927 | 117.517
5780 | 20996.81 | 13.62723 | 7.267478 | 117.537
5781 | 21000.31 | 13.63146 | 7.271541 | 117.557
5782 | 20996.39 | 13.63561 | 7.274708 | 117.577
5783 | 20993.8 | 13.63985 | 7.278124 | 117.597
5784 | 20995.71 | 13.64413 | 7.281691 | 117.617
5785 | 20995.64 | 13.64832 | 7.285405 | 117.637
5786 | 20994.39 | 13.65261 | 7.288788 | 117.657
5787 | 20998.51 | 13.65685 | 7.292558 | 117.677
5788 | 20996.1 | 13.66104 | 7.295991 | 117.697
5789 | 20992.52 | 13.66528 | 7.299645 | 117.717
5790 | 20995.65 | 13.66947 | 7.303104 | 117.737
5791 | 20994.29 | 13.67371 | 7.306742 | 117.757
5792 | 20992.46 | 13.67795 | 7.310279 | 117.777
5793 | 20996.125 | 13.68218 | 7.314026 | 117.797
5794 | 20994.57 | 13.68647 | 7.317427 | 117.817
5795 | 20994.53 | 13.69071 | 7.321103 | 117.837
5796 | 20994.17 | 13.6949 | 7.324584 | 117.857
5797 | 21002.25 | 13.69909 | 7.328537 | 117.877
5798 | 20995.45 | 13.70338 | 7.332009 | 117.897
5799 | 20992.41 | 13.70757 | 7.335416 | 117.917
5800 | 20995.47 | 13.71181 | 7.338682 | 117.937
5801 | 20992.52 | 13.71609 | 7.342479 | 117.957
5802 | 20994.45 | 13.72028 | 7.345892 | 117.977
5803 | 20994.93 | 13.72452 | 7.349399 | 117.997
5804 | 21000.5 | 13.72881 | 7.353236 | 118.017
5805 | 20993.93 | 13.73295 | 7.356843 | 118.037
5806 | 20993.67 | 13.73714 | 7.360296 | 118.057
5807 | 20992.56 | 13.74147 | 7.363779 | 118.077
5808 | 20995.36 | 13.74571 | 7.367275 | 118.097
5809 | 20994.71 | 13.7499 | 7.370989 | 118.117
5810 | 20992.12 | 13.75414 | 7.374652 | 118.137
5811 | 20995.43 | 13.75843 | 7.37815 | 118.157
5812 | 20996.16 | 13.76262 | 7.382005 | 118.177
5813 | 20992.35 | 13.76686 | 7.385361 | 118.197
5814 | 20995.44 | 13.77114 | 7.389382 | 118.217
5815 | 20995.48 | 13.77533 | 7.392547 | 118.237
5816 | 20993.96 | 13.77962 | 7.396167 | 118.257
5817 | 20994.68 | 13.78386 | 7.399884 | 118.277
5818 | 20993.18 | 13.78805 | 7.403336 | 118.297
5819 | 20993.33 | 13.79224 | 7.407026 | 118.317
5820 | 20995.01 | 13.79648 | 7.410757 | 118.337
5821 | 20994.87 | 13.80076 | 7.414259 | 118.357
5822 | 20992.56 | 13.80496 | 7.417909 | 118.377
5823 | 20994.17 | 13.80919 | 7.421605 | 118.397
5824 | 20993.73 | 13.81343 | 7.424981 | 118.417
5825 | 20990.4 | 13.81772 | 7.428996 | 118.437
5826 | 20994 | 13.82191 | 7.432655 | 118.457
5827 | 20993.64 | 13.8261 | 7.436109 | 118.477
5828 | 20991.74 | 13.83034 | 7.439779 | 118.497
5829 | 20994.26 | 13.83458 | 7.443573 | 118.517
5830 | 20993.69 | 13.83886 | 7.447145 | 118.537
5831 | 20990.375 | 13.84315 | 7.450793 | 118.557
5832 | 20992.36 | 13.84734 | 7.454467 | 118.577
5833 | 20992.27 | 13.85153 | 7.458066 | 118.597
5834 | 20989.6 | 13.85581 | 7.461338 | 118.617
5835 | 20992.7 | 13.85996 | 7.464972 | 118.637
5836 | 20991.84375 | 13.86415 | 7.468774 | 118.657
5837 | 20993.39 | 13.86844 | 7.47255 | 118.677
5838 | 20993.68 | 13.87272 | 7.475903 | 118.697
5839 | 20994.55 | 13.87691 | 7.479911 | 118.717
5840 | 20991.1 | 13.8812 | 7.483292 | 118.737
5841 | 20993.7 | 13.88544 | 7.48691 | 118.757
5842 | 20991.86 | 13.88958 | 7.490597 | 118.777
5843 | 20990.57 | 13.89382 | 7.494107 | 118.797
5844 | 20993.62 | 13.8981 | 7.498126 | 118.817
5845 | 20994.13 | 13.9023 | 7.501677 | 118.837
5846 | 20990.95 | 13.90653 | 7.505263 | 118.857
5847 | 20992.93 | 13.91082 | 7.509208 | 118.877
5848 | 20993.85 | 13.91506 | 7.512728 | 118.897
5849 | 20991.71 | 13.9193 | 7.516437 | 118.917
5850 | 20991.19 | 13.92349 | 7.520014 | 118.937
5851 | 20991.58 | 13.92773 | 7.524009 | 118.957
5852 | 20992.25 | 13.93196 | 7.527436 | 118.977
5853 | 20993.24 | 13.93616 | 7.531343 | 118.997
5854 | 20992.27 | 13.94044 | 7.534626 | 119.017
5855 | 20989.21 | 13.94463 | 7.538372 | 119.037
5856 | 20992.05 | 13.94892 | 7.542368 | 119.057
5857 | 20991.24 | 13.95316 | 7.545783 | 119.077
5858 | 20986.71 | 13.95739 | 7.549506 | 119.097
5859 | 20993.28125 | 13.96159 | 7.553102 | 119.117
5860 | 20989.85 | 13.96582 | 7.556785 | 119.137
5861 | 20988.12 | 13.97011 | 7.560413 | 119.157
5862 | 20991.3 | 13.9743 | 7.564234 | 119.177
5863 | 20989.14 | 13.97849 | 7.567864 | 119.197
5864 | 20988.79 | 13.98278 | 7.571246 | 119.217
5865 | 20990.46 | 13.98702 | 7.574932 | 119.237
5866 | 20988.84 | 13.99121 | 7.578852 | 119.257
5867 | 20986.36 | 13.99554 | 7.582341 | 119.277
5868 | 20989.9 | 13.99973 | 7.586253 | 119.297
5869 | 20988.99 | 14.00392 | 7.589766 | 119.317
5870 | 20987.59 | 14.00816 | 7.593461 | 119.337
5871 | 20988.93 | 14.01244 | 7.597258 | 119.357
5872 | 20991.31 | 14.01659 | 7.60106 | 119.377
5873 | 20986.8125 | 14.02083 | 7.604766 | 119.397
5874 | 20989.74 | 14.02516 | 7.60845 | 119.417
5875 | 20989.98 | 14.02935 | 7.612125 | 119.437
5876 | 20987.35 | 14.03359 | 7.616081 | 119.457
5877 | 20989.28 | 14.03783 | 7.619462 | 119.477
5878 | 20988.92 | 14.04202 | 7.623628 | 119.497
5879 | 20988.52 | 14.04626 | 7.627038 | 119.517
5880 | 20988.32 | 14.0505 | 7.630543 | 119.537
5881 | 20990.81 | 14.05473 | 7.634532 | 119.557
5882 | 20985.83 | 14.05897 | 7.638236 | 119.577
5883 | 20988.89 | 14.06321 | 7.641701 | 119.597
5884 | 20986.87 | 14.0675 | 7.645433 | 119.617
5885 | 20985.53 | 14.07173 | 7.649367 | 119.637
5886 | 20985.79 | 14.07593 | 7.652934 | 119.657
5887 | 20987.4375 | 14.08012 | 7.656651 | 119.677
5888 | 20984.82 | 14.08435 | 7.660202 | 119.697
5889 | 20986.98 | 14.08859 | 7.664144 | 119.717
5890 | 20985.55 | 14.09283 | 7.667874 | 119.737
5891 | 20985.13 | 14.09712 | 7.671307 | 119.757
5892 | 20991.65 | 14.10131 | 7.67551 | 119.777
5893 | 20984.85 | 14.10559 | 7.678889 | 119.797
5894 | 20985.55 | 14.10983 | 7.68272 | 119.817
5895 | 20983.92 | 14.11398 | 7.686355 | 119.837
5896 | 20984.01 | 14.11822 | 7.689999 | 119.857
5897 | 20985.94 | 14.1225 | 7.693636 | 119.877
5898 | 20986.01 | 14.12674 | 7.697411 | 119.897
5899 | 20984.93 | 14.13093 | 7.701293 | 119.917
5900 | 20983.84 | 14.13517 | 7.705027 | 119.937
5901 | 20987.37 | 14.1395 | 7.708617 | 119.957
5902 | 20986.95 | 14.14369 | 7.712597 | 119.977
5903 | 20982.87 | 14.14788 | 7.716187 | 119.997
5904 | 20986.79 | 14.15212 | 7.71994 | 120.017
5905 | 20986.37 | 14.15636 | 7.723632 | 120.037
5906 | 20982.1 | 14.1606 | 7.72728 | 120.057
5907 | 20987.66 | 14.16484 | 7.731141 | 120.077
5908 | 20983.54 | 14.16907 | 7.735001 | 120.097
5909 | 20981.76 | 14.17327 | 7.738744 | 120.117
5910 | 20983.55 | 14.1775 | 7.742291 | 120.137
5911 | 20986.16 | 14.18179 | 7.746184 | 120.157
5912 | 20981.41 | 14.18598 | 7.749868 | 120.177
5913 | 20986.12 | 14.19022 | 7.753898 | 120.197
5914 | 20983.96 | 14.19441 | 7.757662 | 120.217
5915 | 20981.52 | 14.19865 | 7.761071 | 120.237
5916 | 20984.5 | 14.20284 | 7.765128 | 120.257
5917 | 20981.81 | 14.20708 | 7.768785 | 120.277
5918 | 20979.81 | 14.21132 | 7.772502 | 120.297
5919 | 20983.7 | 14.21556 | 7.776283 | 120.317
5920 | 20984.42 | 14.21984 | 7.780256 | 120.337
5921 | 20984.92 | 14.22408 | 7.78394 | 120.357
5922 | 20985.13 | 14.22827 | 7.787606 | 120.377
5923 | 20983.64 | 14.23251 | 7.791437 | 120.397
5924 | 20983.31 | 14.23679 | 7.795076 | 120.417
5925 | 20984.98 | 14.24099 | 7.799253 | 120.437
5926 | 20983.14 | 14.24518 | 7.802919 | 120.457
5927 | 20981.76 | 14.24946 | 7.806513 | 120.477
5928 | 20984.71 | 14.25375 | 7.810583 | 120.497
5929 | 20985.32 | 14.25794 | 7.814332 | 120.517
5930 | 20982.91 | 14.26218 | 7.818369 | 120.537
5931 | 20985.57 | 14.26646 | 7.822084 | 120.557
5932 | 20984.13 | 14.27061 | 7.825897 | 120.577
5933 | 20980.27 | 14.27484 | 7.829805 | 120.597
5934 | 20984.7 | 14.27913 | 7.833622 | 120.617
5935 | 20982.83 | 14.28337 | 7.837406 | 120.637
5936 | 20980.81 | 14.28756 | 7.841111 | 120.657
5937 | 20983.99 | 14.29185 | 7.845218 | 120.677
5938 | 20984.36 | 14.29613 | 7.848955 | 120.697
5939 | 20980.16 | 14.30027 | 7.8529 | 120.717
5940 | 20981.7 | 14.30451 | 7.856352 | 120.737
5941 | 20980.9 | 14.30875 | 7.860207 | 120.757
5942 | 20980.42 | 14.31299 | 7.864147 | 120.777
5943 | 20981.39 | 14.31723 | 7.86771 | 120.797
5944 | 20978.32 | 14.32151 | 7.871747 | 120.817
5945 | 20979.09 | 14.32566 | 7.875587 | 120.837
5946 | 20980.44 | 14.3299 | 7.879493 | 120.857
5947 | 20981.71875 | 14.33418 | 7.88308 | 120.877
5948 | 20978.24 | 14.33837 | 7.886834 | 120.897
5949 | 20979.71875 | 14.34261 | 7.890781 | 120.917
5950 | 20980.5 | 14.34685 | 7.894592 | 120.937
5951 | 20978.4 | 14.35109 | 7.898414 | 120.957
5952 | 20980.98 | 14.35533 | 7.902366 | 120.977
5953 | 20977.98 | 14.35956 | 7.905745 | 120.997
5954 | 20977.58 | 14.3638 | 7.910025 | 121.017
5955 | 20978.83 | 14.36804 | 7.913751 | 121.037
5956 | 20979.7 | 14.37228 | 7.917693 | 121.057
5957 | 20978.88 | 14.37652 | 7.921522 | 121.077
5958 | 20979.7 | 14.38076 | 7.925536 | 121.097
5959 | 20978.29 | 14.38495 | 7.929392 | 121.117
5960 | 20978.35 | 14.38923 | 7.933251 | 121.137
5961 | 20978.32 | 14.39352 | 7.937102 | 121.157
5962 | 20977.09 | 14.39766 | 7.940773 | 121.177
5963 | 20975.7 | 14.40185 | 7.944883 | 121.197
5964 | 20978.65 | 14.40619 | 7.948451 | 121.217
5965 | 20978.83 | 14.41042 | 7.952358 | 121.237
5966 | 20976.41 | 14.41462 | 7.956617 | 121.257
5967 | 20977.84 | 14.4189 | 7.960368 | 121.277
5968 | 20976.41 | 14.42309 | 7.963922 | 121.297
5969 | 20973.625 | 14.42728 | 7.967647 | 121.317
5970 | 20976.85 | 14.43152 | 7.971975 | 121.337
5971 | 20975.08 | 14.43576 | 7.975549 | 121.357
5972 | 20975.71 | 14.43995 | 7.979385 | 121.377
5973 | 20976.90625 | 14.44419 | 7.983697 | 121.397
5974 | 20976.96875 | 14.44852 | 7.987635 | 121.417
5975 | 20974.42 | 14.45271 | 7.991106 | 121.437
5976 | 20976.09 | 14.45695 | 7.995046 | 121.457
5977 | 20974.51 | 14.46114 | 7.998821 | 121.477
5978 | 20970.96 | 14.46538 | 8.002723 | 121.497
5979 | 20975.23 | 14.46962 | 8.006465 | 121.517
5980 | 20974.51 | 14.47386 | 8.010497 | 121.537
5981 | 20973.72 | 14.4781 | 8.014545 | 121.557
5982 | 20975.57 | 14.48233 | 8.01856 | 121.577
5983 | 20974.16 | 14.48662 | 8.022225 | 121.597
5984 | 20972.82 | 14.49081 | 8.026211 | 121.617
5985 | 20974.21 | 14.49505 | 8.030139 | 121.637
5986 | 20971.6 | 14.49924 | 8.033907 | 121.657
5987 | 20970.99 | 14.50353 | 8.037683 | 121.677
5988 | 20974.75 | 14.50776 | 8.041599 | 121.697
5989 | 20972.51 | 14.51196 | 8.045647 | 121.717
5990 | 20970.53 | 14.51619 | 8.049265 | 121.737
5991 | 20974.74 | 14.52048 | 8.053459 | 121.757
5992 | 20972.03 | 14.52472 | 8.057514 | 121.777
5993 | 20970.8 | 14.52891 | 8.061257 | 121.797
5994 | 20972.89 | 14.53319 | 8.065213 | 121.817
5995 | 20971.48 | 14.53739 | 8.069118 | 121.837
5996 | 20969.23 | 14.54158 | 8.072897 | 121.857
5997 | 20973.71 | 14.54586 | 8.077011 | 121.877
5998 | 20971.08 | 14.55005 | 8.080649 | 121.897
5999 | 20970.98 | 14.55425 | 8.084614 | 121.917
6000 | 20971.5 | 14.55848 | 8.088598 | 121.937
6001 | 20969.7 | 14.56277 | 8.092524 | 121.957
6002 | 20969.48 | 14.56701 | 8.096551 | 121.977
6003 | 20971.39 | 14.57124 | 8.100494 | 121.997
6004 | 20970.71 | 14.57548 | 8.104243 | 122.017
6005 | 20969.12 | 14.57968 | 8.108225 | 122.037
6006 | 20972.48 | 14.58391 | 8.112182 | 122.057
6007 | 20970.41 | 14.58815 | 8.116051 | 122.077
6008 | 20968.27 | 14.59234 | 8.12008 | 122.097
6009 | 20970.44 | 14.59658 | 8.123985 | 122.117
6010 | 20970.21 | 14.60087 | 8.128104 | 122.137
6011 | 20967.99 | 14.6051 | 8.131637 | 122.157
6012 | 20970.42 | 14.60934 | 8.136101 | 122.177
6013 | 20968.76 | 14.61354 | 8.139792 | 122.197
6014 | 20968.22 | 14.61777 | 8.14387 | 122.217
6015 | 20970.03 | 14.62196 | 8.147692 | 122.237
6016 | 20967.1 | 14.62616 | 8.151609 | 122.257
6017 | 20967.48 | 14.63044 | 8.155598 | 122.277
6018 | 20967.96 | 14.63473 | 8.159537 | 122.297
6019 | 20968.61 | 14.63897 | 8.163571 | 122.317
6020 | 20966.24 | 14.64316 | 8.167652 | 122.337
6021 | 20967.42 | 14.64744 | 8.171383 | 122.357
6022 | 20968.92 | 14.65159 | 8.175483 | 122.377
6023 | 20965.28 | 14.65578 | 8.179239 | 122.397
6024 | 20970.46875 | 14.66006 | 8.183448 | 122.417
6025 | 20968.71 | 14.6643 | 8.187579 | 122.437
6026 | 20965.8 | 14.66849 | 8.191388 | 122.457
6027 | 20967.91 | 14.67282 | 8.195657 | 122.477
6028 | 20965.79 | 14.67711 | 8.199444 | 122.497
6029 | 20966.25 | 14.68125 | 8.203452 | 122.517
6030 | 20967.54 | 14.68549 | 8.207466 | 122.537
6031 | 20965.25 | 14.68973 | 8.211347 | 122.557
6032 | 20964.07 | 14.69392 | 8.215421 | 122.577
6033 | 20967.92 | 14.69821 | 8.219555 | 122.597
6034 | 20965.01 | 14.70249 | 8.223484 | 122.617
6035 | 20964.17 | 14.70668 | 8.227427 | 122.637
6036 | 20965.06 | 14.71092 | 8.2314 | 122.657
6037 | 20963.79 | 14.71521 | 8.235364 | 122.677
6038 | 20960.79 | 14.7194 | 8.239445 | 122.697
6039 | 20965.69 | 14.72359 | 8.243502 | 122.717
6040 | 20963.14 | 14.72783 | 8.247128 | 122.737
6041 | 20962.9 | 14.73207 | 8.251272 | 122.757
6042 | 20964.82 | 14.7363 | 8.255221 | 122.777
6043 | 20961.625 | 14.74054 | 8.259432 | 122.797
6044 | 20961.4 | 14.74478 | 8.263311 | 122.817
6045 | 20962.22 | 14.74902 | 8.267121 | 122.837
6046 | 20961.29 | 14.75321 | 8.271018 | 122.857
6047 | 20961.97 | 14.7575 | 8.275415 | 122.877
6048 | 20964.90625 | 14.76173 | 8.279434 | 122.897
6049 | 20961.64 | 14.76593 | 8.283077 | 122.917
6050 | 20962 | 14.77012 | 8.287406 | 122.937
6051 | 20963.63 | 14.7744 | 8.291453 | 122.957
6052 | 20961.61 | 14.7786 | 8.295274 | 122.977
6053 | 20960.79 | 14.78274 | 8.299484 | 122.997
6054 | 20962.95 | 14.78707 | 8.303497 | 123.017
6055 | 20961.85 | 14.79136 | 8.307778 | 123.037
6056 | 20960.47 | 14.79555 | 8.311654 | 123.057
6057 | 20961.98 | 14.79979 | 8.315601 | 123.077
6058 | 20961.11 | 14.80402 | 8.319529 | 123.097
6059 | 20961.34375 | 14.80822 | 8.323587 | 123.117
6060 | 20961.27 | 14.81245 | 8.327931 | 123.137
6061 | 20959.86 | 14.81669 | 8.332014 | 123.157
6062 | 20959 | 14.82093 | 8.335704 | 123.177
6063 | 20960.29 | 14.82522 | 8.339922 | 123.197
6064 | 20960.375 | 14.8295 | 8.344148 | 123.217
6065 | 20959.22 | 14.83369 | 8.34788 | 123.237
6066 | 20960.23 | 14.83788 | 8.352068 | 123.257
6067 | 20959.77 | 14.84212 | 8.35606 | 123.277
6068 | 20957.35 | 14.84631 | 8.360181 | 123.297
6069 | 20960.04 | 14.8506 | 8.364427 | 123.317
6070 | 20957.78 | 14.85484 | 8.368528 | 123.337
6071 | 20956.24 | 14.85908 | 8.37259 | 123.357
6072 | 20959.19 | 14.86336 | 8.376431 | 123.377
6073 | 20957.57 | 14.8676 | 8.38035 | 123.397
6074 | 20956.66 | 14.87179 | 8.384686 | 123.417
6075 | 20958.76 | 14.87603 | 8.388588 | 123.437
6076 | 20957.37 | 14.88022 | 8.392643 | 123.457
6077 | 20956.35 | 14.88441 | 8.396616 | 123.477
6078 | 20958.42 | 14.88874 | 8.401026 | 123.497
6079 | 20957.54 | 14.89293 | 8.404875 | 123.517
6080 | 20954.12 | 14.89713 | 8.409135 | 123.537
6081 | 20956.32 | 14.90146 | 8.413258 | 123.557
6082 | 20955.84 | 14.90565 | 8.417279 | 123.577
6083 | 20953.6 | 14.90979 | 8.42133 | 123.597
6084 | 20956.1 | 14.91413 | 8.425505 | 123.617
6085 | 20954.67 | 14.91832 | 8.429416 | 123.637
6086 | 20953.87 | 14.92251 | 8.433571 | 123.657
6087 | 20954.67 | 14.92684 | 8.437735 | 123.677
6088 | 20954.21875 | 14.93108 | 8.441846 | 123.697
6089 | 20951.84 | 14.93522 | 8.445898 | 123.717
6090 | 20955.38 | 14.93951 | 8.449696 | 123.737
6091 | 20952.81 | 14.94375 | 8.454128 | 123.757
6092 | 20952.59 | 14.94794 | 8.45807 | 123.777
6093 | 20954.28 | 14.95222 | 8.462177 | 123.797
6094 | 20953.48 | 14.95646 | 8.466161 | 123.817
6095 | 20951.79 | 14.96065 | 8.470499 | 123.837
6096 | 20953.99 | 14.96489 | 8.474491 | 123.857
6097 | 20952.03 | 14.96913 | 8.478848 | 123.877
6098 | 20949.39 | 14.97332 | 8.482709 | 123.897
6099 | 20951.61 | 14.97756 | 8.486785 | 123.917
6100 | 20952.22 | 14.98185 | 8.491137 | 123.937
6101 | 20952.79 | 14.98608 | 8.495175 | 123.957
6102 | 20954.04 | 14.99032 | 8.499552 | 123.977
6103 | 20950.73 | 14.99451 | 8.503464 | 123.997
6104 | 20951.33 | 14.99871 | 8.507638 | 124.017
6105 | 20952.62 | 15.00299 | 8.511943 | 124.037
6106 | 20949.87 | 15.00718 | 8.516031 | 124.057
6107 | 20950.17 | 15.01137 | 8.519935 | 124.077
6108 | 20951.95 | 15.01566 | 8.524368 | 124.097
6109 | 20951.79 | 15.0199 | 8.528542 | 124.117
6110 | 20950.08 | 15.02414 | 8.532637 | 124.137
6111 | 20953.75 | 15.02842 | 8.536857 | 124.157
6112 | 20950.43 | 15.03261 | 8.541076 | 124.177
6113 | 20948.53 | 15.03676 | 8.545334 | 124.197
6114 | 20949.23 | 15.04109 | 8.549387 | 124.217
6115 | 20950 | 15.04533 | 8.553532 | 124.237
6116 | 20948.9 | 15.04952 | 8.557762 | 124.257
6117 | 20950.51 | 15.0538 | 8.561829 | 124.277
6118 | 20948.8 | 15.05809 | 8.566452 | 124.297
6119 | 20949.09 | 15.06228 | 8.57073 | 124.317
6120 | 20947.53 | 15.06652 | 8.574795 | 124.337
6121 | 20946.13 | 15.07076 | 8.578617 | 124.357
6122 | 20946.03 | 15.07495 | 8.583153 | 124.377
6123 | 20948.57 | 15.07923 | 8.587483 | 124.397
6124 | 20946.21875 | 15.08347 | 8.591338 | 124.417
6125 | 20945.6 | 15.08766 | 8.595492 | 124.437
6126 | 20947.5 | 15.0919 | 8.599859 | 124.457
6127 | 20945.36 | 15.09619 | 8.604289 | 124.477
6128 | 20945.16 | 15.10033 | 8.608438 | 124.497
6129 | 20945.85 | 15.10462 | 8.612599 | 124.517
6130 | 20945.01 | 15.10881 | 8.616831 | 124.537
6131 | 20945.22 | 15.11305 | 8.620741 | 124.557
6132 | 20947.53125 | 15.11733 | 8.625233 | 124.577
6133 | 20943.06 | 15.12152 | 8.629364 | 124.597
6134 | 20945.24 | 15.12571 | 8.633561 | 124.617
6135 | 20945.64 | 15.13 | 8.637912 | 124.637
6136 | 20945.03 | 15.13424 | 8.641837 | 124.657
6137 | 20943.28 | 15.13843 | 8.646223 | 124.677
6138 | 20945.96 | 15.14276 | 8.650332 | 124.697
6139 | 20942.04 | 15.147 | 8.654664 | 124.717
6140 | 20940.16 | 15.15114 | 8.659199 | 124.737
6141 | 20943.31 | 15.15548 | 8.663136 | 124.757
6142 | 20941.52 | 15.15962 | 8.6676 | 124.777
6143 | 20940.23 | 15.16377 | 8.671655 | 124.797
6144 | 20941.47 | 15.1681 | 8.675735 | 124.817
6145 | 20941.6 | 15.17238 | 8.680069 | 124.837
6146 | 20941.06 | 15.17657 | 8.684319 | 124.857
6147 | 20941.52 | 15.18086 | 8.688847 | 124.877
6148 | 20938.48 | 15.1851 | 8.692751 | 124.897
6149 | 20939.38 | 15.18924 | 8.697057 | 124.917
6150 | 20941.7 | 15.19348 | 8.701277 | 124.937
6151 | 20938.69 | 15.19772 | 8.705432 | 124.957
6152 | 20939.25 | 15.20191 | 8.709795 | 124.977
6153 | 20939.94 | 15.20619 | 8.714023 | 124.997
6154 | 20940.13 | 15.21053 | 8.718541 | 125.017
6155 | 20939.56 | 15.21467 | 8.722558 | 125.037
6156 | 20939.57 | 15.21896 | 8.726967 | 125.057
6157 | 20938.08 | 15.22315 | 8.731297 | 125.077
6158 | 20936.12 | 15.22734 | 8.735457 | 125.097
6159 | 20940.81 | 15.23162 | 8.739606 | 125.117
6160 | 20935 | 15.23582 | 8.744214 | 125.137
6161 | 20936 | 15.24006 | 8.748446 | 125.157
6162 | 20938.89 | 15.24434 | 8.752662 | 125.177
6163 | 20940.17 | 15.24853 | 8.757026 | 125.197
6164 | 20937.51 | 15.25277 | 8.761184 | 125.217
6165 | 20936.18 | 15.25701 | 8.765572 | 125.237
6166 | 20932.65 | 15.2612 | 8.769539 | 125.257
6167 | 20934.54 | 15.26544 | 8.774029 | 125.277
6168 | 20937.53 | 15.26972 | 8.77819 | 125.297
6169 | 20935.54 | 15.27396 | 8.78239 | 125.317
6170 | 20935.44 | 15.27811 | 8.78693 | 125.337
6171 | 20935.1 | 15.28244 | 8.791186 | 125.357
6172 | 20934.8 | 15.28668 | 8.795421 | 125.377
6173 | 20932.94 | 15.29087 | 8.799708 | 125.397
6174 | 20934.57 | 15.29515 | 8.803849 | 125.417
6175 | 20932.78 | 15.29939 | 8.808111 | 125.437
6176 | 20931.71 | 15.30354 | 8.81248 | 125.457
6177 | 20935.67 | 15.30787 | 8.81699 | 125.477
6178 | 20931.89 | 15.31206 | 8.820983 | 125.497
6179 | 20933.13 | 15.31625 | 8.825889 | 125.517
6180 | 20931.99 | 15.32049 | 8.830012 | 125.537
6181 | 20932.33 | 15.32477 | 8.834264 | 125.557
6182 | 20932.08 | 15.32897 | 8.838833 | 125.577
6183 | 20933.38 | 15.3332 | 8.84327 | 125.597
6184 | 20933.05 | 15.33744 | 8.847423 | 125.617
6185 | 20931 | 15.34163 | 8.851744 | 125.637
6186 | 20933.05 | 15.34587 | 8.856154 | 125.657
6187 | 20930.98 | 15.35011 | 8.860398 | 125.677
6188 | 20930.13 | 15.35426 | 8.865048 | 125.697
6189 | 20931.66 | 15.35854 | 8.869221 | 125.717
6190 | 20928.02 | 15.36283 | 8.873381 | 125.737
6191 | 20931.06 | 15.36706 | 8.877882 | 125.757
6192 | 20932.06 | 15.3713 | 8.882293 | 125.777
6193 | 20930.15 | 15.37549 | 8.886827 | 125.797
6194 | 20928.88 | 15.37973 | 8.890965 | 125.817
6195 | 20932.84 | 15.38397 | 8.895651 | 125.837
6196 | 20928.9375 | 15.38816 | 8.899975 | 125.857
6197 | 20929.02 | 15.3924 | 8.904472 | 125.877
6198 | 20930.44 | 15.39668 | 8.908906 | 125.897
6199 | 20928.86 | 15.40097 | 8.913203 | 125.917
6200 | 20928.02 | 15.40516 | 8.91752 | 125.937
6201 | 20928.21875 | 15.40945 | 8.921991 | 125.957
6202 | 20929.36 | 15.41364 | 8.92651 | 125.977
6203 | 20927.24 | 15.41774 | 8.930708 | 125.997
6204 | 20928.11 | 15.42207 | 8.935292 | 126.017
6205 | 20927.73 | 15.42631 | 8.93995 | 126.037
6206 | 20927.61 | 15.4305 | 8.944212 | 126.057
6207 | 20926.67 | 15.43478 | 8.949001 | 126.077
6208 | 20925.14 | 15.43907 | 8.952909 | 126.097
6209 | 20927.45 | 15.44326 | 8.957661 | 126.117
6210 | 20924.99 | 15.44745 | 8.962197 | 126.137
6211 | 20924.8 | 15.45169 | 8.966852 | 126.157
6212 | 20925.46875 | 15.45588 | 8.971268 | 126.177
6213 | 20925.85 | 15.46017 | 8.975714 | 126.197
6214 | 20925.12 | 15.46445 | 8.979948 | 126.217
6215 | 20924.56 | 15.46864 | 8.984558 | 126.237
6216 | 20922.61 | 15.47293 | 8.989011 | 126.257
6217 | 20923.32 | 15.47717 | 8.993453 | 126.277
6218 | 20922.35 | 15.48136 | 8.997656 | 126.297
6219 | 20924.37 | 15.4856 | 9.002363 | 126.317
6220 | 20921.35 | 15.48979 | 9.006793 | 126.337
6221 | 20922.9 | 15.49407 | 9.01145 | 126.357
6222 | 20923.66 | 15.49836 | 9.016021 | 126.377
6223 | 20921.15 | 15.5025 | 9.020368 | 126.397
6224 | 20921.36 | 15.50674 | 9.024744 | 126.417
6225 | 20920.73 | 15.51103 | 9.02934 | 126.437
6226 | 20918.38 | 15.51526 | 9.033734 | 126.457
6227 | 20919.36 | 15.51946 | 9.038395 | 126.477
6228 | 20919.64 | 15.52374 | 9.042853 | 126.497
6229 | 20919.52 | 15.52793 | 9.047474 | 126.517
6230 | 20918.38 | 15.53212 | 9.051862 | 126.537
6231 | 20919.33 | 15.53646 | 9.05622 | 126.557
6232 | 20917.83 | 15.54065 | 9.060708 | 126.577
6233 | 20915.71 | 15.54474 | 9.065297 | 126.597
6234 | 20917.72 | 15.54912 | 9.069653 | 126.617
6235 | 20917.92 | 15.55336 | 9.07419 | 126.637
6236 | 20918.44 | 15.55755 | 9.078804 | 126.657
6237 | 20918.99 | 15.56179 | 9.083352 | 126.677
6238 | 20915.85 | 15.56603 | 9.087938 | 126.697
6239 | 20916.8 | 15.57022 | 9.092424 | 126.717
6240 | 20916.24 | 15.57446 | 9.097002 | 126.737
6241 | 20914.43 | 15.5787 | 9.101468 | 126.757
6242 | 20916.67 | 15.58289 | 9.105793 | 126.777
6243 | 20915.2 | 15.58717 | 9.110616 | 126.797
6244 | 20915.1875 | 15.59146 | 9.114794 | 126.817
6245 | 20916.625 | 15.59565 | 9.119472 | 126.837
6246 | 20916.81 | 15.59989 | 9.124103 | 126.857
6247 | 20913.97 | 15.60413 | 9.12854 | 126.877
6248 | 20914.23 | 15.60832 | 9.133148 | 126.897
6249 | 20915.18 | 15.6126 | 9.137811 | 126.917
6250 | 20913.09 | 15.61684 | 9.142547 | 126.937
6251 | 20913.28 | 15.62108 | 9.147136 | 126.957
6252 | 20914.22 | 15.62537 | 9.151679 | 126.977
6253 | 20911.8 | 15.62956 | 9.15592 | 126.997
6254 | 20914.13 | 15.6338 | 9.160954 | 127.017
6255 | 20913.26 | 15.63808 | 9.165428 | 127.037
6256 | 20910.65 | 15.64223 | 9.169883 | 127.057
6257 | 20910.3 | 15.64646 | 9.174428 | 127.077
6258 | 20909.7 | 15.6508 | 9.17895 | 127.097
6259 | 20909.84 | 15.65499 | 9.183782 | 127.117
6260 | 20909.03 | 15.65918 | 9.188239 | 127.137
6261 | 20908.17 | 15.66346 | 9.192784 | 127.157
6262 | 20910.12 | 15.6677 | 9.197366 | 127.177
6263 | 20907.21 | 15.67185 | 9.20222 | 127.197
6264 | 20908.17 | 15.67613 | 9.206599 | 127.217
6265 | 20907.57 | 15.68037 | 9.211462 | 127.237
6266 | 20906.54 | 15.68452 | 9.215622 | 127.257
6267 | 20907.74 | 15.68885 | 9.220401 | 127.277
6268 | 20905.67 | 15.69309 | 9.224945 | 127.297
6269 | 20906.67 | 15.69723 | 9.229652 | 127.317
6270 | 20905.68 | 15.70147 | 9.234237 | 127.337
6271 | 20906.86 | 15.70575 | 9.238853 | 127.357
6272 | 20908.34 | 15.70994 | 9.243423 | 127.377
6273 | 20907.91 | 15.71423 | 9.248035 | 127.397
6274 | 20905.17 | 15.71847 | 9.252751 | 127.417
6275 | 20905.18 | 15.72266 | 9.257281 | 127.437
6276 | 20905.48 | 15.72694 | 9.262126 | 127.457
6277 | 20903.52 | 15.73114 | 9.266651 | 127.477
6278 | 20905.41 | 15.73533 | 9.271221 | 127.497
6279 | 20904.72 | 15.73961 | 9.276014 | 127.517
6280 | 20904.22 | 15.74385 | 9.280918 | 127.537
6281 | 20905.59 | 15.74809 | 9.285352 | 127.557
6282 | 20904.8 | 15.75233 | 9.290316 | 127.577
6283 | 20902.9 | 15.75652 | 9.294813 | 127.597
6284 | 20904.76 | 15.76076 | 9.299392 | 127.617
6285 | 20903.36 | 15.76504 | 9.304178 | 127.637
6286 | 20903.01 | 15.76923 | 9.308776 | 127.657
6287 | 20902.95 | 15.77338 | 9.313381 | 127.677
6288 | 20902.41 | 15.77771 | 9.318274 | 127.697
6289 | 20903.48 | 15.78199 | 9.323204 | 127.717
6290 | 20902.93 | 15.78614 | 9.327719 | 127.737
6291 | 20901.58 | 15.79047 | 9.332421 | 127.757
6292 | 20901.12 | 15.79466 | 9.337055 | 127.777
6293 | 20899.64 | 15.79876 | 9.34167 | 127.797
6294 | 20898.87 | 15.80309 | 9.346523 | 127.817
6295 | 20899.37 | 15.80733 | 9.351376 | 127.837
6296 | 20900.83 | 15.81148 | 9.356044 | 127.857
6297 | 20900.62 | 15.81581 | 9.360823 | 127.877
6298 | 20900.4 | 15.82005 | 9.365626 | 127.897
6299 | 20900.79 | 15.82424 | 9.370581 | 127.917
6300 | 20899.96 | 15.82848 | 9.375075 | 127.937
6301 | 20898.63 | 15.83271 | 9.379926 | 127.957
6302 | 20898.04 | 15.83691 | 9.38463 | 127.977
6303 | 20898.32 | 15.84124 | 9.389585 | 127.997
6304 | 20898.04 | 15.84548 | 9.39454 | 128.017
6305 | 20897.14 | 15.84967 | 9.399267 | 128.037
6306 | 20896.42 | 15.85391 | 9.403987 | 128.057
6307 | 20897.1 | 15.85819 | 9.408855 | 128.077
6308 | 20895.62 | 15.86238 | 9.413662 | 128.097
6309 | 20894.65 | 15.86667 | 9.418106 | 128.117
6310 | 20892.15 | 15.87086 | 9.422899 | 128.137
6311 | 20892.22 | 15.8751 | 9.427815 | 128.157
6312 | 20894.26 | 15.87938 | 9.432808 | 128.177
6313 | 20893.07 | 15.88353 | 9.437343 | 128.197
6314 | 20892.54 | 15.88777 | 9.442271 | 128.217
6315 | 20891.64 | 15.89205 | 9.446922 | 128.237
6316 | 20890.78 | 15.89624 | 9.451637 | 128.257
6317 | 20891.48 | 15.90048 | 9.456267 | 128.277
6318 | 20891.46 | 15.90477 | 9.461283 | 128.297
6319 | 20890.29 | 15.909 | 9.466074 | 128.317
6320 | 20890.97 | 15.91315 | 9.470977 | 128.337
6321 | 20889.85 | 15.91748 | 9.475621 | 128.357
6322 | 20891.02 | 15.92167 | 9.480412 | 128.377
6323 | 20890.44 | 15.92577 | 9.485274 | 128.397
6324 | 20889.42 | 15.9301 | 9.490184 | 128.417
6325 | 20889.65 | 15.93439 | 9.494998 | 128.437
6326 | 20889.77 | 15.93858 | 9.499897 | 128.457
6327 | 20888.32 | 15.94286 | 9.504737 | 128.477
6328 | 20888.2 | 15.9471 | 9.50967 | 128.497
6329 | 20890.5625 | 15.95129 | 9.514587 | 128.517
6330 | 20887.96 | 15.95553 | 9.519171 | 128.537
6331 | 20885.66 | 15.95977 | 9.52429 | 128.557
6332 | 20887.34 | 15.96396 | 9.528852 | 128.577
6333 | 20886.81 | 15.96825 | 9.533948 | 128.597
6334 | 20885.96 | 15.97253 | 9.538868 | 128.617
6335 | 20886.24 | 15.97677 | 9.543739 | 128.637
6336 | 20884.23 | 15.98101 | 9.548666 | 128.657
6337 | 20883.24 | 15.9852 | 9.553421 | 128.677
6338 | 20881.56 | 15.98934 | 9.558715 | 128.697
6339 | 20882.64 | 15.99368 | 9.563196 | 128.717
6340 | 20881.23 | 15.99787 | 9.56808 | 128.737
6341 | 20883.09375 | 16.00211 | 9.572958 | 128.757
6342 | 20882.41 | 16.00639 | 9.577674 | 128.777
6343 | 20881.06 | 16.01058 | 9.582745 | 128.797
6344 | 20882.68 | 16.01482 | 9.587754 | 128.817
6345 | 20879.49 | 16.01911 | 9.592368 | 128.837
6346 | 20879.5 | 16.02325 | 9.597519 | 128.857
6347 | 20878.52 | 16.02744 | 9.602175 | 128.877
6348 | 20880.78 | 16.03177 | 9.606984 | 128.897
6349 | 20879.43 | 16.03601 | 9.611914 | 128.917
6350 | 20878.67 | 16.04016 | 9.616992 | 128.937
6351 | 20876.9 | 16.04449 | 9.621904 | 128.957
6352 | 20877.64 | 16.04873 | 9.626621 | 128.977
6353 | 20879.02 | 16.05292 | 9.631832 | 128.997
6354 | 20877.39 | 16.0572 | 9.63667 | 129.017
6355 | 20876.98 | 16.06144 | 9.641635 | 129.037
6356 | 20878.89 | 16.06559 | 9.6466 | 129.057
6357 | 20877.45 | 16.06992 | 9.651443 | 129.077
6358 | 20875.6 | 16.07411 | 9.656471 | 129.097
6359 | 20876.72 | 16.07835 | 9.661337 | 129.117
6360 | 20874.76 | 16.08254 | 9.666229 | 129.137
6361 | 20873 | 16.08678 | 9.671369 | 129.157
6362 | 20875.19 | 16.09102 | 9.676646 | 129.177
6363 | 20873.96 | 16.09525 | 9.681395 | 129.197
6364 | 20873.87 | 16.09949 | 9.686302 | 129.217
6365 | 20874.18 | 16.10368 | 9.691237 | 129.237
6366 | 20874.18 | 16.10797 | 9.696542 | 129.257
6367 | 20872.28125 | 16.11216 | 9.701365 | 129.277
6368 | 20872.09375 | 16.11635 | 9.706527 | 129.297
6369 | 20872.25 | 16.12064 | 9.71137 | 129.317
6370 | 20872.48 | 16.12488 | 9.716401 | 129.337
6371 | 20873.34 | 16.12911 | 9.721482 | 129.357
6372 | 20871.04 | 16.1334 | 9.726387 | 129.377
6373 | 20871.19 | 16.13754 | 9.731504 | 129.397
6374 | 20870.59 | 16.14178 | 9.736641 | 129.417
6375 | 20870.48 | 16.14607 | 9.741675 | 129.437
6376 | 20870.15 | 16.15021 | 9.746726 | 129.457
6377 | 20869.32 | 16.15445 | 9.752019 | 129.477
6378 | 20868.42 | 16.15878 | 9.756641 | 129.497
6379 | 20868.93 | 16.16302 | 9.761759 | 129.517
6380 | 20871.02 | 16.16717 | 9.767001 | 129.537
6381 | 20869 | 16.1715 | 9.772104 | 129.557
6382 | 20866.39 | 16.17569 | 9.77719 | 129.577
6383 | 20868.58 | 16.17983 | 9.782507 | 129.597
6384 | 20866.06 | 16.18412 | 9.787361 | 129.617
6385 | 20865.99 | 16.1884 | 9.792699 | 129.637
6386 | 20866.74 | 16.1926 | 9.797744 | 129.657
6387 | 20865.07 | 16.19688 | 9.802581 | 129.677
6388 | 20864.9 | 16.20112 | 9.808008 | 129.697
6389 | 20866.85 | 16.20531 | 9.812919 | 129.717
6390 | 20864.85 | 16.20955 | 9.818322 | 129.737
6391 | 20863.26 | 16.21379 | 9.823627 | 129.757
6392 | 20863.84 | 16.21798 | 9.828466 | 129.777
6393 | 20863.12 | 16.22226 | 9.83367 | 129.797
6394 | 20862.03 | 16.2265 | 9.838827 | 129.817
6395 | 20861.88 | 16.23074 | 9.843952 | 129.837
6396 | 20860.99 | 16.23498 | 9.849221 | 129.857
6397 | 20861.2 | 16.23922 | 9.854294 | 129.877
6398 | 20862.67 | 16.24341 | 9.859413 | 129.897
6399 | 20860.42 | 16.24765 | 9.86454 | 129.917
6400 | 20859.17 | 16.25184 | 9.869745 | 129.937
6401 | 20859.61 | 16.25608 | 9.874907 | 129.957
6402 | 20859.8 | 16.26041 | 9.879701 | 129.977
6403 | 20859.19 | 16.26455 | 9.884872 | 129.997
6404 | 20858.19 | 16.26875 | 9.890174 | 130.017
6405 | 20856.72 | 16.27303 | 9.895438 | 130.037
6406 | 20857.62 | 16.27722 | 9.900605 | 130.057
6407 | 20857.94 | 16.28146 | 9.905664 | 130.077
6408 | 20856.98 | 16.28579 | 9.910977 | 130.097
6409 | 20857.34 | 16.28998 | 9.916189 | 130.117
6410 | 20857.1 | 16.29417 | 9.921457 | 130.137
6411 | 20855.92 | 16.29846 | 9.926654 | 130.157
6412 | 20855.8 | 16.3027 | 9.931972 | 130.177
6413 | 20855.09 | 16.30684 | 9.937439 | 130.197
6414 | 20854.2 | 16.31113 | 9.942408 | 130.217
6415 | 20854.65 | 16.31541 | 9.947422 | 130.237
6416 | 20855.7 | 16.3196 | 9.952771 | 130.257
6417 | 20853.81 | 16.32389 | 9.958098 | 130.277
6418 | 20853.86 | 16.32808 | 9.963506 | 130.297
6419 | 20851.21 | 16.33227 | 9.968869 | 130.317
6420 | 20850.58 | 16.33656 | 9.974021 | 130.337
6421 | 20849.71875 | 16.34075 | 9.979157 | 130.357
6422 | 20851.15 | 16.34499 | 9.984275 | 130.377
6423 | 20848.71 | 16.34923 | 9.989767 | 130.397
6424 | 20850.19 | 16.35351 | 9.994914 | 130.417
6425 | 20850.21 | 16.35775 | 10.00021 | 130.437
6426 | 20847.84 | 16.36199 | 10.00571 | 130.457
6427 | 20849.81 | 16.36618 | 10.01055 | 130.477
6428 | 20844.87 | 16.37037 | 10.01613 | 130.497
6429 | 20846.39 | 16.37466 | 10.02137 | 130.517
6430 | 20848.01 | 16.37889 | 10.02671 | 130.537
6431 | 20847.44 | 16.38309 | 10.03191 | 130.557
6432 | 20845.9375 | 16.38737 | 10.03718 | 130.577
6433 | 20846.55 | 16.39161 | 10.04257 | 130.597
6434 | 20846.71 | 16.39585 | 10.04803 | 130.617
6435 | 20844.75 | 16.40009 | 10.05321 | 130.637
6436 | 20844.46 | 16.40428 | 10.05873 | 130.657
6437 | 20843.52 | 16.40847 | 10.06415 | 130.677
6438 | 20842.81 | 16.4128 | 10.06917 | 130.697
6439 | 20845.3 | 16.41704 | 10.07468 | 130.717
6440 | 20844.55 | 16.42118 | 10.08011 | 130.737
6441 | 20841.87 | 16.42547 | 10.08515 | 130.757
6442 | 20842.71 | 16.42971 | 10.09064 | 130.777
6443 | 20842.14 | 16.4339 | 10.09626 | 130.797
6444 | 20839.12 | 16.43814 | 10.10144 | 130.817
6445 | 20835.83 | 16.44242 | 10.10709 | 130.837
6446 | 20838.64 | 16.44661 | 10.11229 | 130.857
6447 | 20837.12 | 16.4509 | 10.11782 | 130.877
6448 | 20839.21 | 16.45509 | 10.12296 | 130.897
6449 | 20838.57 | 16.45928 | 10.1283 | 130.917
6450 | 20836.34 | 16.46352 | 10.13358 | 130.937
6451 | 20837.4 | 16.46776 | 10.1393 | 130.957
6452 | 20837.03 | 16.472 | 10.14442 | 130.977
6453 | 20837.29 | 16.47623 | 10.15001 | 130.997
6454 | 20836.37 | 16.48047 | 10.15519 | 131.017
6455 | 20836.83 | 16.48466 | 10.16073 | 131.037
6456 | 20834.39 | 16.48895 | 10.16602 | 131.057
6457 | 20835.54 | 16.49314 | 10.17143 | 131.077
6458 | 20834.8 | 16.49733 | 10.17679 | 131.097
6459 | 20833.11 | 16.50157 | 10.18243 | 131.117
6460 | 20836.49 | 16.50581 | 10.18809 | 131.137
6461 | 20837.07 | 16.51009 | 10.19351 | 131.157
6462 | 20834.25 | 16.51438 | 10.19906 | 131.177
6463 | 20835.33 | 16.51857 | 10.20459 | 131.197
6464 | 20833.11 | 16.52281 | 10.21007 | 131.217
6465 | 20832.54 | 16.52709 | 10.21556 | 131.237
6466 | 20834.41 | 16.53124 | 10.2211 | 131.257
6467 | 20834.57 | 16.53543 | 10.2267 | 131.277
6468 | 20832.38 | 16.53976 | 10.23253 | 131.297
6469 | 20831.56 | 16.544 | 10.2378 | 131.317
6470 | 20832.11 | 16.54819 | 10.24375 | 131.337
6471 | 20829 | 16.55252 | 10.24895 | 131.357
6472 | 20829.1 | 16.55672 | 10.2547 | 131.377
6473 | 20826.7 | 16.56086 | 10.26009 | 131.397
6474 | 20825.11 | 16.56515 | 10.26568 | 131.417
6475 | 20827.9 | 16.56938 | 10.27128 | 131.437
6476 | 20828.19 | 16.57358 | 10.27709 | 131.457
6477 | 20826.08 | 16.57781 | 10.28236 | 131.477
6478 | 20824.8 | 16.5821 | 10.28795 | 131.497
6479 | 20826.86 | 16.58634 | 10.29362 | 131.517
6480 | 20822.91 | 16.59053 | 10.29919 | 131.537
6481 | 20824.02 | 16.59477 | 10.30455 | 131.557
6482 | 20823.57 | 16.59896 | 10.31009 | 131.577
6483 | 20823.44 | 16.6032 | 10.31575 | 131.597
6484 | 20825.22 | 16.60744 | 10.32146 | 131.617
6485 | 20823.86 | 16.61167 | 10.32707 | 131.637
6486 | 20821.37 | 16.61591 | 10.3327 | 131.657
6487 | 20823.78 | 16.62019 | 10.33876 | 131.677
6488 | 20822.94 | 16.62444 | 10.3442 | 131.697
6489 | 20820.22 | 16.62867 | 10.34993 | 131.717
6490 | 20820.42 | 16.63286 | 10.35547 | 131.737
6491 | 20820.73 | 16.63706 | 10.36115 | 131.757
6492 | 20820.76 | 16.64139 | 10.36685 | 131.777
6493 | 20819.91 | 16.64558 | 10.37273 | 131.797
6494 | 20818.88 | 16.64977 | 10.37829 | 131.817
6495 | 20817.62 | 16.65406 | 10.38413 | 131.837
6496 | 20815.92 | 16.65825 | 10.38971 | 131.857
6497 | 20815.69 | 16.66249 | 10.39527 | 131.877
6498 | 20814.65 | 16.66677 | 10.40141 | 131.897
6499 | 20815.6 | 16.67101 | 10.40672 | 131.917
6500 | 20816.04 | 16.67515 | 10.41278 | 131.937
6501 | 20812.67 | 16.67944 | 10.41821 | 131.957
6502 | 20814.23 | 16.68368 | 10.42398 | 131.977
6503 | 20813.12 | 16.68787 | 10.42976 | 131.997
6504 | 20809.93 | 16.69211 | 10.43544 | 132.017
6505 | 20813.44 | 16.69639 | 10.44133 | 132.037
6506 | 20812.4 | 16.70063 | 10.44681 | 132.057
6507 | 20809.1 | 16.70487 | 10.45248 | 132.077
6508 | 20810.39 | 16.70911 | 10.45825 | 132.097
6509 | 20810.31 | 16.7133 | 10.46399 | 132.117
6510 | 20807.85 | 16.71754 | 10.46997 | 132.137
6511 | 20809.42 | 16.72173 | 10.47562 | 132.157
6512 | 20808.36 | 16.72597 | 10.48123 | 132.177
6513 | 20803.32 | 16.73021 | 10.48682 | 132.197
6514 | 20807.17 | 16.73449 | 10.49292 | 132.217
6515 | 20806.79 | 16.73873 | 10.49893 | 132.237
6516 | 20805.95 | 16.74297 | 10.50427 | 132.257
6517 | 20805.62 | 16.74716 | 10.51002 | 132.277
6518 | 20805.65 | 16.75135 | 10.5159 | 132.297
6519 | 20803.13 | 16.75563 | 10.52215 | 132.317
6520 | 20804.6 | 16.75987 | 10.52779 | 132.337
6521 | 20803.5 | 16.76411 | 10.5334 | 132.357
6522 | 20802.08 | 16.7684 | 10.53939 | 132.377
6523 | 20802.45 | 16.77259 | 10.5452 | 132.397
6524 | 20802.61 | 16.77683 | 10.55091 | 132.417
6525 | 20799.34 | 16.78111 | 10.55665 | 132.437
6526 | 20800.98 | 16.78525 | 10.56278 | 132.457
6527 | 20798.96 | 16.78945 | 10.56856 | 132.477
6528 | 20796.2 | 16.79378 | 10.57449 | 132.497
6529 | 20800.33 | 16.79802 | 10.5803 | 132.517
6530 | 20797.29 | 16.80221 | 10.58616 | 132.537
6531 | 20794.09 | 16.80645 | 10.59169 | 132.557
6532 | 20795.74 | 16.81073 | 10.59778 | 132.577
6533 | 20798.49 | 16.81488 | 10.6037 | 132.597
6534 | 20793.35 | 16.81912 | 10.60951 | 132.617
6535 | 20795.14 | 16.82336 | 10.6157 | 132.637
6536 | 20794.83 | 16.82755 | 10.62152 | 132.657
6537 | 20792.49 | 16.83183 | 10.62753 | 132.677
6538 | 20794.3125 | 16.83607 | 10.63332 | 132.697
6539 | 20794.24 | 16.84026 | 10.63923 | 132.717
6540 | 20791.1 | 16.8445 | 10.64527 | 132.737
6541 | 20790.33 | 16.84874 | 10.65105 | 132.757
6542 | 20793.3 | 16.85298 | 10.65705 | 132.777
6543 | 20788.82 | 16.85721 | 10.66325 | 132.797
6544 | 20791.36 | 16.86145 | 10.66904 | 132.817
6545 | 20790.36 | 16.86569 | 10.67522 | 132.837
6546 | 20789.9375 | 16.86993 | 10.68119 | 132.857
6547 | 20789.37 | 16.87412 | 10.68741 | 132.877
6548 | 20787.77 | 16.87836 | 10.69338 | 132.897
6549 | 20785.18 | 16.8826 | 10.69928 | 132.917
6550 | 20786.88 | 16.88684 | 10.70529 | 132.937
6551 | 20786.81 | 16.89112 | 10.7114 | 132.957
6552 | 20785.05 | 16.8954 | 10.71768 | 132.977
6553 | 20787.98 | 16.89955 | 10.72406 | 132.997
6554 | 20784.73 | 16.90379 | 10.72975 | 133.017
6555 | 20781.77 | 16.90807 | 10.73606 | 133.037
6556 | 20782.4 | 16.91222 | 10.74181 | 133.057
6557 | 20781.64 | 16.91646 | 10.74798 | 133.077
6558 | 20778.83 | 16.92074 | 10.75401 | 133.097
6559 | 20780.75 | 16.92498 | 10.76022 | 133.117
6560 | 20781.90625 | 16.92917 | 10.7661 | 133.137
6561 | 20778.7 | 16.93341 | 10.77211 | 133.157
6562 | 20779.59 | 16.93765 | 10.77819 | 133.177
6563 | 20777.77 | 16.94179 | 10.78457 | 133.197
6564 | 20775.56 | 16.94608 | 10.7906 | 133.217
6565 | 20777.5 | 16.95036 | 10.79663 | 133.237
6566 | 20776.54 | 16.95455 | 10.80288 | 133.257
6567 | 20776.49 | 16.95879 | 10.80902 | 133.277
6568 | 20777.77 | 16.96308 | 10.81517 | 133.297
6569 | 20776.25 | 16.96732 | 10.82132 | 133.317
6570 | 20773.92 | 16.97151 | 10.82739 | 133.337
6571 | 20775.74 | 16.97575 | 10.83377 | 133.357
6572 | 20773.23 | 16.97998 | 10.84021 | 133.377
6573 | 20771.17 | 16.98422 | 10.84605 | 133.397
6574 | 20772.38 | 16.98846 | 10.85238 | 133.417
6575 | 20771.73 | 16.99275 | 10.8586 | 133.437
6576 | 20768.71 | 16.99694 | 10.86489 | 133.457
6577 | 20771.1 | 17.00117 | 10.87101 | 133.477
6578 | 20769.59 | 17.00541 | 10.87746 | 133.497
6579 | 20766.13 | 17.0096 | 10.88363 | 133.517
6580 | 20768.13 | 17.01384 | 10.88956 | 133.537
6581 | 20765.6 | 17.01808 | 10.89617 | 133.557
6582 | 20764.81 | 17.02237 | 10.90222 | 133.577
6583 | 20765.77 | 17.02656 | 10.9086 | 133.597
6584 | 20768.52 | 17.0308 | 10.91456 | 133.617
6585 | 20764.74 | 17.03504 | 10.92077 | 133.637
6586 | 20763.23 | 17.03923 | 10.92708 | 133.657
6587 | 20763.35 | 17.04346 | 10.93336 | 133.677
6588 | 20762.77 | 17.04775 | 10.93977 | 133.697
6589 | 20763.49 | 17.05194 | 10.94611 | 133.717
6590 | 20761.72 | 17.05618 | 10.95231 | 133.737
6591 | 20758.58 | 17.06042 | 10.95874 | 133.757
6592 | 20760.48 | 17.06466 | 10.96493 | 133.777
6593 | 20760.4375 | 17.06885 | 10.97125 | 133.797
6594 | 20756.93 | 17.07304 | 10.97754 | 133.817
6595 | 20759.42 | 17.07737 | 10.98421 | 133.837
6596 | 20758.53 | 17.08161 | 10.99069 | 133.857
6597 | 20756.95 | 17.0858 | 10.99709 | 133.877
6598 | 20758.18 | 17.09009 | 11.00343 | 133.897
6599 | 20755.72 | 17.09428 | 11.00977 | 133.917
6600 | 20752.93 | 17.09852 | 11.01608 | 133.937
6601 | 20755.45 | 17.10275 | 11.02258 | 133.957
6602 | 20753.94 | 17.10699 | 11.02876 | 133.977
6603 | 20751.23 | 17.11119 | 11.03555 | 133.997
6604 | 20753.74 | 17.11547 | 11.0418 | 134.017
6605 | 20751.95 | 17.11975 | 11.04823 | 134.037
6606 | 20748.66 | 17.12399 | 11.05486 | 134.057
6607 | 20748.91 | 17.12818 | 11.06124 | 134.077
6608 | 20746.63 | 17.13242 | 11.06771 | 134.097
6609 | 20745.11 | 17.13666 | 11.07374 | 134.117
6610 | 20747.92 | 17.14085 | 11.08043 | 134.137
6611 | 20745.78 | 17.14509 | 11.08681 | 134.157
6612 | 20746.34 | 17.14938 | 11.09347 | 134.177
6613 | 20749.25 | 17.15357 | 11.10016 | 134.197
6614 | 20748.57 | 17.15781 | 11.10641 | 134.217
6615 | 20742.93 | 17.16209 | 11.11279 | 134.237
6616 | 20744.6 | 17.16623 | 11.1191 | 134.257
6617 | 20739.23 | 17.17047 | 11.1256 | 134.277
6618 | 20739.19 | 17.17476 | 11.13217 | 134.297
6619 | 20742.04 | 17.179 | 11.13872 | 134.317
6620 | 20741.48 | 17.18314 | 11.14507 | 134.337
6621 | 20738.32 | 17.18743 | 11.15156 | 134.357
6622 | 20740.40625 | 17.19167 | 11.15808 | 134.377
6623 | 20738.3125 | 17.1959 | 11.16471 | 134.397
6624 | 20736.42 | 17.20009 | 11.17116 | 134.417
6625 | 20736.82 | 17.20438 | 11.1779 | 134.437
6626 | 20736.07 | 17.20862 | 11.18438 | 134.457
6627 | 20733.35 | 17.21286 | 11.1909 | 134.477
6628 | 20735.19 | 17.21709 | 11.19761 | 134.497
6629 | 20734.49 | 17.22129 | 11.20424 | 134.517
6630 | 20731.77 | 17.22552 | 11.21092 | 134.537
6631 | 20732.29 | 17.22976 | 11.21745 | 134.557
6632 | 20731.25 | 17.23405 | 11.22397 | 134.577
6633 | 20729.65 | 17.23824 | 11.23071 | 134.597
6634 | 20728.57 | 17.24248 | 11.2373 | 134.617
6635 | 20728.54 | 17.24672 | 11.24401 | 134.637
6636 | 20725.83 | 17.25095 | 11.2507 | 134.657
6637 | 20728.49 | 17.25515 | 11.25732 | 134.677
6638 | 20726.77 | 17.25938 | 11.26394 | 134.697
6639 | 20723.68 | 17.26358 | 11.27055 | 134.717
6640 | 20724.13 | 17.26781 | 11.27728 | 134.737
6641 | 20725.46 | 17.2721 | 11.28392 | 134.757
6642 | 20721.46 | 17.27638 | 11.29058 | 134.777
6643 | 20723.08 | 17.28058 | 11.29721 | 134.797
6644 | 20724.09 | 17.28477 | 11.30407 | 134.817
6645 | 20719.48 | 17.28905 | 11.31067 | 134.837
6646 | 20721.87 | 17.29324 | 11.31774 | 134.857
6647 | 20719.86 | 17.29744 | 11.32457 | 134.877
6648 | 20717.76 | 17.30172 | 11.33111 | 134.897
6649 | 20720.29 | 17.30601 | 11.33794 | 134.917
6650 | 20718.63 | 17.31024 | 11.34494 | 134.937
6651 | 20715.29 | 17.31448 | 11.35155 | 134.957
6652 | 20716.65 | 17.31872 | 11.3584 | 134.977
6653 | 20714.77 | 17.32291 | 11.36536 | 134.997
6654 | 20712.09 | 17.3271 | 11.37216 | 135.017
6655 | 20713.94 | 17.33139 | 11.37898 | 135.037
6656 | 20712.49 | 17.33563 | 11.38594 | 135.057
6657 | 20708.97 | 17.33982 | 11.39267 | 135.077
6658 | 20711.56 | 17.3441 | 11.39928 | 135.097
6659 | 20708.68 | 17.34839 | 11.40627 | 135.117
6660 | 20706.02 | 17.35258 | 11.41306 | 135.137
6661 | 20707.17 | 17.35682 | 11.4198 | 135.157
6662 | 20705.74 | 17.36101 | 11.42665 | 135.177
6663 | 20704.25 | 17.36525 | 11.43374 | 135.197
6664 | 20706.55 | 17.36949 | 11.44079 | 135.217
6665 | 20703.66 | 17.37377 | 11.44734 | 135.237
6666 | 20701.06 | 17.37792 | 11.45416 | 135.257
6667 | 20701.57 | 17.3822 | 11.46101 | 135.277
6668 | 20701.7 | 17.38644 | 11.46801 | 135.297
6669 | 20697.53125 | 17.39068 | 11.47483 | 135.317
6670 | 20699.38 | 17.39487 | 11.48168 | 135.337
6671 | 20697.76 | 17.39911 | 11.48873 | 135.357
6672 | 20696.49 | 17.40335 | 11.49577 | 135.377
6673 | 20698.83 | 17.40754 | 11.50246 | 135.397
6674 | 20694.64 | 17.41178 | 11.50951 | 135.417
6675 | 20693.14 | 17.41606 | 11.51647 | 135.437
6676 | 20694.88 | 17.42025 | 11.52361 | 135.457
6677 | 20692.90625 | 17.42454 | 11.53049 | 135.477
6678 | 20691.3125 | 17.42878 | 11.53743 | 135.497
6679 | 20693.74 | 17.43301 | 11.54453 | 135.517
6680 | 20690.86 | 17.43721 | 11.55166 | 135.537
6681 | 20688.49 | 17.44144 | 11.55873 | 135.557
6682 | 20689.84375 | 17.44573 | 11.5656 | 135.577
6683 | 20687.5 | 17.44992 | 11.57251 | 135.597
6684 | 20683.96 | 17.45411 | 11.57973 | 135.617
6685 | 20687.21875 | 17.4584 | 11.58671 | 135.637
6686 | 20684.34 | 17.46268 | 11.59375 | 135.657
6687 | 20682.9 | 17.46687 | 11.60084 | 135.677
6688 | 20683.67 | 17.47116 | 11.608 | 135.697
6689 | 20682.68 | 17.47535 | 11.61486 | 135.717
6690 | 20677.84 | 17.47954 | 11.62208 | 135.737
6691 | 20680.49 | 17.48378 | 11.62927 | 135.757
6692 | 20677.74 | 17.48802 | 11.63625 | 135.777
6693 | 20674.52 | 17.49221 | 11.64315 | 135.797
6694 | 20676.42 | 17.49649 | 11.64998 | 135.817
6695 | 20674.03 | 17.50078 | 11.65735 | 135.837
6696 | 20673.35 | 17.50492 | 11.66455 | 135.857
6697 | 20673.89 | 17.50916 | 11.67146 | 135.877
6698 | 20672.64 | 17.5134 | 11.67845 | 135.897
6699 | 20668.69 | 17.51759 | 11.68583 | 135.917
6700 | 20671.24 | 17.52188 | 11.69275 | 135.937
6701 | 20669.17 | 17.52612 | 11.70008 | 135.957
6702 | 20668.29 | 17.53036 | 11.70702 | 135.977
6703 | 20669.03 | 17.53459 | 11.71435 | 135.997
6704 | 20667.49 | 17.53883 | 11.72138 | 136.017
6705 | 20665.81 | 17.54307 | 11.72865 | 136.037
6706 | 20664.99 | 17.54731 | 11.73582 | 136.057
6707 | 20662.71875 | 17.55145 | 11.74329 | 136.077
6708 | 20661.24 | 17.55574 | 11.75028 | 136.097
6709 | 20662.92 | 17.56002 | 11.75758 | 136.117
6710 | 20661.15 | 17.56421 | 11.76452 | 136.137
6711 | 20657.62 | 17.56845 | 11.77186 | 136.157
6712 | 20658.4 | 17.57274 | 11.77938 | 136.177
6713 | 20659.1 | 17.57693 | 11.7863 | 136.197
6714 | 20655.95 | 17.58112 | 11.79365 | 136.217
6715 | 20657.04 | 17.58541 | 11.80098 | 136.237
6716 | 20656.39 | 17.58964 | 11.80826 | 136.257
6717 | 20651.07 | 17.59384 | 11.81561 | 136.277
6718 | 20655.08 | 17.59812 | 11.82293 | 136.297
6719 | 20650.07 | 17.60236 | 11.83013 | 136.317
6720 | 20649.37 | 17.6065 | 11.83741 | 136.337
6721 | 20649.18 | 17.61074 | 11.84461 | 136.357
6722 | 20649.12 | 17.61503 | 11.85222 | 136.377
6723 | 20647.8 | 17.61922 | 11.85945 | 136.397
6724 | 20647.55 | 17.62346 | 11.867 | 136.417
6725 | 20645.48 | 17.6277 | 11.87429 | 136.437
6726 | 20643.99 | 17.63193 | 11.88169 | 136.457
6727 | 20643.85 | 17.63617 | 11.88909 | 136.477
6728 | 20643.06 | 17.64041 | 11.8967 | 136.497
6729 | 20638.69 | 17.6446 | 11.90368 | 136.517
6730 | 20641.3 | 17.64884 | 11.9111 | 136.537
6731 | 20639.67 | 17.65313 | 11.91867 | 136.557
6732 | 20639.33 | 17.65736 | 11.9266 | 136.577
6733 | 20638.92 | 17.6616 | 11.93371 | 136.597
6734 | 20635.26 | 17.66584 | 11.94107 | 136.617
6735 | 20633.96 | 17.67008 | 11.94868 | 136.637
6736 | 20634.58 | 17.67432 | 11.95623 | 136.657
6737 | 20630.33 | 17.67851 | 11.96386 | 136.677
6738 | 20629.39 | 17.68275 | 11.97123 | 136.697
6739 | 20631.2 | 17.68703 | 11.97922 | 136.717
6740 | 20629.0625 | 17.69127 | 11.98645 | 136.737
6741 | 20625.96 | 17.69546 | 11.99386 | 136.757
6742 | 20626.13 | 17.69974 | 12.00162 | 136.777
6743 | 20624.43 | 17.70394 | 12.00905 | 136.797
6744 | 20619.21875 | 17.70813 | 12.01646 | 136.817
6745 | 20619.71 | 17.71241 | 12.024 | 136.837
6746 | 20619.33 | 17.71665 | 12.0314 | 136.857
6747 | 20616.11 | 17.7208 | 12.03887 | 136.877
6748 | 20618.87 | 17.72508 | 12.04663 | 136.897
6749 | 20616.92 | 17.72937 | 12.05423 | 136.917
6750 | 20614.32 | 17.73356 | 12.06161 | 136.937
6751 | 20614.07 | 17.73775 | 12.06947 | 136.957
6752 | 20611.14 | 17.74203 | 12.07693 | 136.977
6753 | 20609.21 | 17.74623 | 12.08427 | 136.997
6754 | 20610.93 | 17.75051 | 12.092 | 137.017
6755 | 20607.78125 | 17.75475 | 12.09961 | 137.037
6756 | 20606.95 | 17.75894 | 12.10726 | 137.057
6757 | 20606.78 | 17.76318 | 12.11481 | 137.077
6758 | 20606.84 | 17.76746 | 12.12267 | 137.097
6759 | 20603.51 | 17.77166 | 12.13026 | 137.117
6760 | 20603.44 | 17.7759 | 12.1381 | 137.137
6761 | 20600.59 | 17.78013 | 12.14582 | 137.157
6762 | 20599.27 | 17.78442 | 12.15334 | 137.177
6763 | 20598.69 | 17.78866 | 12.16129 | 137.197
6764 | 20595.81 | 17.79285 | 12.16874 | 137.217
6765 | 20595.71 | 17.79709 | 12.17641 | 137.237
6766 | 20595.97 | 17.80128 | 12.18414 | 137.257
6767 | 20593.46 | 17.80552 | 12.1919 | 137.277
6768 | 20591.84 | 17.8098 | 12.19965 | 137.297
6769 | 20591.37 | 17.81409 | 12.20742 | 137.317
6770 | 20588.04 | 17.81828 | 12.2153 | 137.337
6771 | 20585.95 | 17.82247 | 12.22305 | 137.357
6772 | 20586.62 | 17.82675 | 12.23078 | 137.377
6773 | 20584.66 | 17.8309 | 12.23817 | 137.397
6774 | 20580.71 | 17.83509 | 12.24596 | 137.417
6775 | 20582.82 | 17.83942 | 12.25374 | 137.437
6776 | 20582.78 | 17.84366 | 12.26151 | 137.457
6777 | 20579.13 | 17.84785 | 12.2693 | 137.477
6778 | 20579.25 | 17.85209 | 12.27716 | 137.497
6779 | 20575.34 | 17.85638 | 12.28508 | 137.517
6780 | 20575.375 | 17.86052 | 12.29261 | 137.537
6781 | 20576.32 | 17.86476 | 12.3006 | 137.557
6782 | 20572.54 | 17.86905 | 12.3087 | 137.577
6783 | 20572.33 | 17.87324 | 12.31627 | 137.597
6784 | 20571.19 | 17.87752 | 12.3245 | 137.617
6785 | 20569.21875 | 17.88181 | 12.33235 | 137.637
6786 | 20568.72 | 17.88604 | 12.34032 | 137.657
6787 | 20566.53 | 17.89028 | 12.34788 | 137.677
6788 | 20563.44 | 17.89447 | 12.35594 | 137.697
6789 | 20560.29 | 17.89871 | 12.36346 | 137.717
6790 | 20562.16 | 17.90295 | 12.37172 | 137.737
6791 | 20558.27 | 17.90719 | 12.3795 | 137.757
6792 | 20557.83 | 17.91143 | 12.38735 | 137.777
6793 | 20556.05 | 17.91566 | 12.39527 | 137.797
6794 | 20554.86 | 17.9199 | 12.40328 | 137.817
6795 | 20552.01 | 17.92414 | 12.41112 | 137.837
6796 | 20550.32 | 17.92838 | 12.41892 | 137.857
6797 | 20549.11 | 17.93252 | 12.42662 | 137.877
6798 | 20547.02 | 17.93676 | 12.43449 | 137.897
6799 | 20547.58 | 17.94105 | 12.44245 | 137.917
6800 | 20546.74 | 17.94524 | 12.45056 | 137.937
6801 | 20543.25 | 17.94943 | 12.45825 | 137.957
6802 | 20543.14 | 17.95376 | 12.46611 | 137.977
6803 | 20540.77 | 17.95795 | 12.4742 | 137.997
6804 | 20537.26 | 17.96215 | 12.4821 | 138.017
6805 | 20538.29 | 17.96643 | 12.48992 | 138.037
6806 | 20538 | 17.97067 | 12.49815 | 138.057
6807 | 20534.92 | 17.97482 | 12.50605 | 138.077
6808 | 20535.79 | 17.97915 | 12.51417 | 138.097
6809 | 20532.28 | 17.98338 | 12.52237 | 138.117
6810 | 20531.32 | 17.98753 | 12.53017 | 138.137
6811 | 20530.61 | 17.99181 | 12.53834 | 138.157
6812 | 20528.23 | 17.9961 | 12.54614 | 138.177
6813 | 20527.09 | 18.00029 | 12.55455 | 138.197
6814 | 20525.84 | 18.00453 | 12.56252 | 138.217
6815 | 20524.11 | 18.00877 | 12.57071 | 138.237
6816 | 20521.7 | 18.01296 | 12.57883 | 138.257
6817 | 20522.22 | 18.01724 | 12.58693 | 138.277
6818 | 20519.54 | 18.02144 | 12.59507 | 138.297
6819 | 20515.24 | 18.02567 | 12.60324 | 138.317
6820 | 20517 | 18.02991 | 12.61146 | 138.337
6821 | 20513.7 | 18.0342 | 12.61928 | 138.357
6822 | 20511.18 | 18.03843 | 12.6274 | 138.377
6823 | 20512.6875 | 18.04267 | 12.63568 | 138.397
6824 | 20507.12 | 18.04687 | 12.64406 | 138.417
6825 | 20505.74 | 18.05106 | 12.65205 | 138.437
6826 | 20505.67 | 18.05534 | 12.65998 | 138.457
6827 | 20502.2 | 18.05949 | 12.66829 | 138.477
6828 | 20500.05 | 18.06373 | 12.67646 | 138.497
6829 | 20499.5 | 18.06806 | 12.68458 | 138.517
6830 | 20497.4 | 18.0723 | 12.69304 | 138.537
6831 | 20495.31 | 18.07649 | 12.70122 | 138.557
6832 | 20496.01 | 18.08077 | 12.70946 | 138.577
6833 | 20492.59 | 18.08492 | 12.71757 | 138.597
6834 | 20488.68 | 18.08906 | 12.72576 | 138.617
6835 | 20490.13 | 18.09339 | 12.73402 | 138.637
6836 | 20487.07 | 18.09768 | 12.74235 | 138.657
6837 | 20484.9 | 18.10182 | 12.75064 | 138.677
6838 | 20483.83 | 18.10616 | 12.7589 | 138.697
6839 | 20481.94 | 18.11044 | 12.76747 | 138.717
6840 | 20479.59 | 18.11459 | 12.77572 | 138.737
6841 | 20479.375 | 18.11882 | 12.78394 | 138.757
6842 | 20473.35 | 18.12306 | 12.79193 | 138.777
6843 | 20474.21 | 18.1273 | 12.80049 | 138.797
6844 | 20473.87 | 18.13154 | 12.80868 | 138.817
6845 | 20469.34 | 18.13578 | 12.81692 | 138.837
6846 | 20467.0625 | 18.14001 | 12.82527 | 138.857
6847 | 20465.67 | 18.14425 | 12.83341 | 138.877
6848 | 20462.63 | 18.14849 | 12.84183 | 138.897
6849 | 20461.23 | 18.15268 | 12.84998 | 138.917
6850 | 20460.49 | 18.15692 | 12.85845 | 138.937
6851 | 20457.51 | 18.16116 | 12.86672 | 138.957
6852 | 20454.8125 | 18.1654 | 12.87518 | 138.977
6853 | 20456.46 | 18.16964 | 12.8834 | 138.997
6854 | 20450.9 | 18.17387 | 12.89156 | 139.017
6855 | 20448.9 | 18.17807 | 12.90011 | 139.037
6856 | 20447.51 | 18.18235 | 12.9082 | 139.057
6857 | 20446.77 | 18.18654 | 12.91665 | 139.077
6858 | 20444.75 | 18.19078 | 12.92469 | 139.097
6859 | 20443.59 | 18.19507 | 12.9331 | 139.117
6860 | 20441.48 | 18.19926 | 12.94161 | 139.137
6861 | 20438.44 | 18.20345 | 12.94991 | 139.157
6862 | 20438.71 | 18.20778 | 12.95845 | 139.177
6863 | 20433.88 | 18.21197 | 12.96675 | 139.197
6864 | 20429.85 | 18.21612 | 12.97532 | 139.217
6865 | 20430.1 | 18.22045 | 12.98356 | 139.237
6866 | 20428.79 | 18.22473 | 12.99206 | 139.257
6867 | 20426.93 | 18.22888 | 13.00065 | 139.277
6868 | 20425.42 | 18.23316 | 13.00888 | 139.297
6869 | 20420.63 | 18.2374 | 13.01722 | 139.317
6870 | 20419.31 | 18.24159 | 13.02592 | 139.337
6871 | 20417.83 | 18.24583 | 13.03406 | 139.357
6872 | 20412.95 | 18.25007 | 13.04255 | 139.377
6873 | 20410.15 | 18.25431 | 13.05085 | 139.397
6874 | 20410.36 | 18.25855 | 13.05923 | 139.417
6875 | 20407.44 | 18.26283 | 13.06749 | 139.437
6876 | 20405.31 | 18.26702 | 13.07611 | 139.457
6877 | 20402.83 | 18.27126 | 13.08446 | 139.477
6878 | 20400.69 | 18.2755 | 13.093 | 139.497
6879 | 20395.54 | 18.27969 | 13.10133 | 139.517
6880 | 20397.27 | 18.28398 | 13.10955 | 139.537
6881 | 20394.15 | 18.28817 | 13.118 | 139.557
6882 | 20391.40625 | 18.29241 | 13.12646 | 139.577
6883 | 20390.58 | 18.29664 | 13.1346 | 139.597
6884 | 20387.14 | 18.30088 | 13.14314 | 139.617
6885 | 20387.45 | 18.30512 | 13.15157 | 139.637
6886 | 20384.96 | 18.30936 | 13.16019 | 139.657
6887 | 20379.51 | 18.3135 | 13.16857 | 139.677
6888 | 20376.51 | 18.31774 | 13.17711 | 139.697
6889 | 20377.3125 | 18.32207 | 13.1858 | 139.717
6890 | 20374.25 | 18.32631 | 13.19439 | 139.737
6891 | 20373.03 | 18.33046 | 13.20294 | 139.757
6892 | 20370.98 | 18.33479 | 13.21111 | 139.777
6893 | 20368.8 | 18.33903 | 13.21976 | 139.797
6894 | 20363.88 | 18.34317 | 13.22833 | 139.817
6895 | 20362.9 | 18.34746 | 13.237 | 139.837
6896 | 20361.52 | 18.35174 | 13.24521 | 139.857
6897 | 20357.77 | 18.35589 | 13.25383 | 139.877
6898 | 20357.29 | 18.36022 | 13.26236 | 139.897
6899 | 20351.42 | 18.36446 | 13.27082 | 139.917
6900 | 20352.75 | 18.3686 | 13.27941 | 139.937
6901 | 20348.38 | 18.37284 | 13.28768 | 139.957
6902 | 20345.45 | 18.37713 | 13.29636 | 139.977
6903 | 20343.87 | 18.38132 | 13.30532 | 139.997
6904 | 20340.48 | 18.38556 | 13.31369 | 140.017
6905 | 20336.17 | 18.38984 | 13.32213 | 140.037
6906 | 20333.74 | 18.39399 | 13.33062 | 140.057
6907 | 20332.3 | 18.39827 | 13.33932 | 140.077
6908 | 20327.35 | 18.40246 | 13.34761 | 140.097
6909 | 20331.62 | 18.40665 | 13.3563 | 140.117
6910 | 20326.3 | 18.41089 | 13.36495 | 140.137
6911 | 20323.33 | 18.41518 | 13.37337 | 140.157
6912 | 20323.46 | 18.41941 | 13.38238 | 140.177
6913 | 20320.68 | 18.42365 | 13.39063 | 140.197
6914 | 20315.62 | 18.42785 | 13.3993 | 140.217
6915 | 20312.85 | 18.43208 | 13.40821 | 140.237
6916 | 20310.43 | 18.43637 | 13.41663 | 140.257
6917 | 20308.62 | 18.44056 | 13.4255 | 140.277
6918 | 20305.94 | 18.44475 | 13.43418 | 140.297
6919 | 20304.83 | 18.44908 | 13.44288 | 140.317
6920 | 20300.85 | 18.45337 | 13.45157 | 140.337
6921 | 20299.08 | 18.45751 | 13.46037 | 140.357
6922 | 20295.47 | 18.46184 | 13.46899 | 140.377
6923 | 20290.72 | 18.46604 | 13.47782 | 140.397
6924 | 20285.87 | 18.47018 | 13.48613 | 140.417
6925 | 20287.39 | 18.47447 | 13.49501 | 140.437
6926 | 20282.73 | 18.4787 | 13.50331 | 140.457
6927 | 20281.93 | 18.48285 | 13.51221 | 140.477
6928 | 20280.36 | 18.48718 | 13.52122 | 140.497
6929 | 20275.04 | 18.49147 | 13.52955 | 140.517
6930 | 20272.56 | 18.49561 | 13.53826 | 140.537
6931 | 20269.85 | 18.49985 | 13.54677 | 140.557
6932 | 20264.55 | 18.50413 | 13.55549 | 140.577
6933 | 20263.68 | 18.50828 | 13.56436 | 140.597
6934 | 20261.09 | 18.51256 | 13.57273 | 140.617
6935 | 20257.89 | 18.5168 | 13.58145 | 140.637
6936 | 20256.13 | 18.52099 | 13.58998 | 140.657
6937 | 20251.68 | 18.52523 | 13.59891 | 140.677
6938 | 20251.34 | 18.52952 | 13.60753 | 140.697
6939 | 20244.52 | 18.53371 | 13.61591 | 140.717
6940 | 20242.29 | 18.53795 | 13.62469 | 140.737
6941 | 20240.37 | 18.54219 | 13.63351 | 140.757
6942 | 20237.51 | 18.54638 | 13.6422 | 140.777
6943 | 20238.14 | 18.55071 | 13.65102 | 140.797
6944 | 20231.08 | 18.55485 | 13.65978 | 140.817
6945 | 20229.54 | 18.55909 | 13.6684 | 140.837
6946 | 20226.81 | 18.56338 | 13.67725 | 140.857
6947 | 20222.22 | 18.56762 | 13.68582 | 140.877
6948 | 20220.25 | 18.57181 | 13.69455 | 140.897
6949 | 20218.71 | 18.57614 | 13.70353 | 140.917
6950 | 20213.77 | 18.58038 | 13.71185 | 140.937
6951 | 20211.88 | 18.58452 | 13.7206 | 140.957
6952 | 20209 | 18.58885 | 13.72922 | 140.977
6953 | 20205.2 | 18.59304 | 13.73839 | 140.997
6954 | 20198.69 | 18.59714 | 13.74692 | 141.017
6955 | 20198.15 | 18.60148 | 13.75537 | 141.037
6956 | 20194.73 | 18.60576 | 13.76408 | 141.057
6957 | 20194.48 | 18.60995 | 13.77279 | 141.077
6958 | 20190.1 | 18.61424 | 13.7814 | 141.097
6959 | 20184.09375 | 18.61848 | 13.79 | 141.117
6960 | 20186.07 | 18.62262 | 13.79903 | 141.137
6961 | 20179.6 | 18.62686 | 13.80753 | 141.157
6962 | 20173.58 | 18.6311 | 13.81613 | 141.177
6963 | 20174.2 | 18.63529 | 13.82461 | 141.197
6964 | 20170.46875 | 18.63953 | 13.83343 | 141.217
6965 | 20166.74 | 18.64386 | 13.84225 | 141.237
6966 | 20168.54 | 18.64805 | 13.85079 | 141.257
6967 | 20161.74 | 18.65229 | 13.85942 | 141.277
6968 | 20157.45 | 18.65653 | 13.86836 | 141.297
6969 | 20154.3125 | 18.66067 | 13.87725 | 141.317
6970 | 20151.3 | 18.66495 | 13.88595 | 141.337
6971 | 20149.06 | 18.66919 | 13.8947 | 141.357
6972 | 20146.17 | 18.67343 | 13.90333 | 141.377
6973 | 20141.29 | 18.67772 | 13.91189 | 141.397
6974 | 20138.01 | 18.68195 | 13.92115 | 141.417
6975 | 20135.65 | 18.68619 | 13.92987 | 141.437
6976 | 20132.32 | 18.69043 | 13.93866 | 141.457
6977 | 20127.26 | 18.69462 | 13.94754 | 141.477
6978 | 20124.71875 | 18.69882 | 13.95623 | 141.497
6979 | 20121.59 | 18.70315 | 13.96498 | 141.517
6980 | 20117.52 | 18.70734 | 13.97388 | 141.537
6981 | 20115.61 | 18.71153 | 13.98243 | 141.557
6982 | 20109.27 | 18.71586 | 13.99128 | 141.577
6983 | 20105.85 | 18.7201 | 13.99998 | 141.597
6984 | 20101.88 | 18.72425 | 14.00859 | 141.617
6985 | 20100.53 | 18.72853 | 14.01725 | 141.637
6986 | 20095.95 | 18.73277 | 14.02595 | 141.657
6987 | 20092.82 | 18.73691 | 14.03478 | 141.677
6988 | 20089.34375 | 18.7412 | 14.04331 | 141.697
6989 | 20084.42 | 18.74544 | 14.05208 | 141.717
6990 | 20082.22 | 18.74958 | 14.06069 | 141.737
6991 | 20078.21 | 18.75387 | 14.06949 | 141.757
6992 | 20075.08 | 18.75811 | 14.07862 | 141.777
6993 | 20074.61 | 18.76234 | 14.08723 | 141.797
6994 | 20073.09 | 18.76658 | 14.0959 | 141.817
6995 | 20067.4 | 18.77082 | 14.10485 | 141.837
6996 | 20064.18 | 18.77501 | 14.11353 | 141.857
6997 | 20060.82 | 18.7793 | 14.12257 | 141.877
6998 | 20056.69 | 18.78354 | 14.13148 | 141.897
6999 | 20052.01 | 18.78772 | 14.14013 | 141.917
7000 | 20048.55 | 18.79201 | 14.14911 | 141.937
7001 | 20044.64 | 18.79625 | 14.15773 | 141.957
7002 | 20042.46 | 18.80049 | 14.16689 | 141.977
7003 | 20038.68 | 18.80477 | 14.17549 | 141.997
7004 | 20034.1 | 18.80892 | 14.1845 | 142.017
7005 | 20029.63 | 18.81316 | 14.19347 | 142.037
7006 | 20025.96 | 18.81744 | 14.20217 | 142.057
7007 | 20020.64 | 18.82163 | 14.21148 | 142.077
7008 | 20018.62 | 18.82583 | 14.21995 | 142.097
7009 | 20013.48 | 18.83015 | 14.22877 | 142.117
7010 | 20010.78 | 18.8344 | 14.23748 | 142.137
7011 | 20006.98 | 18.83854 | 14.24651 | 142.157
7012 | 20004.53 | 18.84287 | 14.25537 | 142.177
7013 | 19999.62 | 18.84706 | 14.26416 | 142.197
7014 | 19993.48 | 18.85116 | 14.27307 | 142.217
7015 | 19991.54 | 18.85549 | 14.28187 | 142.237
7016 | 19987.01 | 18.85973 | 14.29061 | 142.257
7017 | 19984.42 | 18.86392 | 14.29978 | 142.277
7018 | 19979.88 | 18.86825 | 14.30812 | 142.297
7019 | 19975.61 | 18.87249 | 14.31716 | 142.317
7020 | 19976.46 | 18.87668 | 14.3261 | 142.337
7021 | 19969.91 | 18.88092 | 14.33503 | 142.357
7022 | 19964.03 | 18.88516 | 14.34363 | 142.377
7023 | 19960.61 | 18.88935 | 14.35254 | 142.397
7024 | 19956.6 | 18.89364 | 14.3615 | 142.417
7025 | 19951.52 | 18.89787 | 14.37036 | 142.437
7026 | 19947.94 | 18.90211 | 14.37925 | 142.457
7027 | 19943.12 | 18.90635 | 14.3882 | 142.477
7028 | 19940.89 | 18.91059 | 14.39695 | 142.497
7029 | 19936.3 | 18.91478 | 14.40583 | 142.517
7030 | 19931.5 | 18.91907 | 14.41476 | 142.537
7031 | 19928.21875 | 18.92326 | 14.42352 | 142.557
7032 | 19924.04 | 18.9275 | 14.43256 | 142.577
7033 | 19919.54 | 18.93178 | 14.44127 | 142.597
7034 | 19914.3 | 18.93597 | 14.45006 | 142.617
7035 | 19911.58 | 18.94021 | 14.45893 | 142.637
7036 | 19907.04 | 18.94445 | 14.46794 | 142.657
7037 | 19901.14 | 18.94864 | 14.47661 | 142.677
7038 | 19898.78125 | 18.95288 | 14.48535 | 142.697
7039 | 19893.28 | 18.95716 | 14.49436 | 142.717
7040 | 19890.3 | 18.9614 | 14.50304 | 142.737
7041 | 19885.51 | 18.96555 | 14.51181 | 142.757
7042 | 19881 | 18.96988 | 14.52072 | 142.777
7043 | 19877.02 | 18.97407 | 14.52951 | 142.797
7044 | 19872.07 | 18.97822 | 14.53833 | 142.817
7045 | 19868.64 | 18.9825 | 14.547 | 142.837
7046 | 19866.38 | 18.98679 | 14.55614 | 142.857
7047 | 19862.58 | 18.99098 | 14.56493 | 142.877
7048 | 19857.69 | 18.99526 | 14.57386 | 142.897
7049 | 19852.45 | 18.9995 | 14.58247 | 142.917
7050 | 19848.29 | 19.00364 | 14.59158 | 142.937
7051 | 19843.95 | 19.00793 | 14.60045 | 142.957
7052 | 19838.96 | 19.01217 | 14.60925 | 142.977
7053 | 19835.83 | 19.01636 | 14.61818 | 142.997
7054 | 19830.1 | 19.02064 | 14.62706 | 143.017
7055 | 19827.16 | 19.02493 | 14.63614 | 143.037
7056 | 19824.76 | 19.02912 | 14.64517 | 143.057
7057 | 19817.61 | 19.03341 | 14.65417 | 143.077
7058 | 19812.6 | 19.0376 | 14.66278 | 143.097
7059 | 19806.67 | 19.04179 | 14.67163 | 143.117
7060 | 19802.7 | 19.04607 | 14.6805 | 143.137
7061 | 19798.96875 | 19.05027 | 14.68935 | 143.157
7062 | 19794.5 | 19.0545 | 14.69812 | 143.177
7063 | 19790.69 | 19.05879 | 14.70695 | 143.197
7064 | 19785.52 | 19.06303 | 14.71589 | 143.217
7065 | 19781.28 | 19.06722 | 14.72476 | 143.237
7066 | 19774.85 | 19.0715 | 14.73353 | 143.257
7067 | 19769.01 | 19.07565 | 14.74241 | 143.277
7068 | 19765.875 | 19.07984 | 14.75101 | 143.297
7069 | 19761.71 | 19.08422 | 14.75982 | 143.317
7070 | 19757.84 | 19.08841 | 14.76895 | 143.337
7071 | 19754.22 | 19.09256 | 14.7775 | 143.357
7072 | 19749.24 | 19.09684 | 14.78629 | 143.377
7073 | 19744.48 | 19.10108 | 14.79512 | 143.397
7074 | 19739.82 | 19.10527 | 14.80422 | 143.417
7075 | 19734.88 | 19.10956 | 14.81313 | 143.437
7076 | 19729.64 | 19.11379 | 14.8218 | 143.457
7077 | 19726.2 | 19.11798 | 14.83061 | 143.477
7078 | 19720.57 | 19.12227 | 14.83951 | 143.497
7079 | 19716.55 | 19.12651 | 14.84835 | 143.517
7080 | 19712.52 | 19.13065 | 14.85747 | 143.537
7081 | 19707.12 | 19.13494 | 14.86604 | 143.557
7082 | 19701.39 | 19.13918 | 14.87518 | 143.577
7083 | 19699.19 | 19.14342 | 14.88409 | 143.597
7084 | 19693.54 | 19.14765 | 14.89286 | 143.617
7085 | 19688.62 | 19.15189 | 14.9021 | 143.637
7086 | 19682.63 | 19.15613 | 14.91075 | 143.657
7087 | 19678.34375 | 19.16037 | 14.91964 | 143.677
7088 | 19672.79 | 19.16456 | 14.92842 | 143.697
7089 | 19670.04 | 19.16875 | 14.93743 | 143.717
7090 | 19662.91 | 19.17304 | 14.94655 | 143.737
7091 | 19658.17 | 19.17727 | 14.9552 | 143.757
7092 | 19654.23 | 19.18151 | 14.96419 | 143.777
7093 | 19648.9 | 19.1858 | 14.97318 | 143.797
7094 | 19642.39 | 19.18999 | 14.98195 | 143.817
7095 | 19639.39 | 19.19418 | 14.99092 | 143.837
7096 | 19633.85 | 19.19847 | 14.9995 | 143.857
7097 | 19627.98 | 19.20261 | 15.00844 | 143.877
7098 | 19623.98 | 19.20685 | 15.01781 | 143.897
7099 | 19618.96 | 19.21113 | 15.0268 | 143.917
7100 | 19614.44 | 19.21537 | 15.03565 | 143.937
7101 | 19609.96 | 19.21961 | 15.04488 | 143.957
7102 | 19602.77 | 19.2239 | 15.05371 | 143.977
7103 | 19596.59 | 19.22809 | 15.06265 | 143.997
7104 | 19593.24 | 19.23223 | 15.07152 | 144.017
7105 | 19584.76 | 19.23652 | 15.08034 | 144.037
7106 | 19581.56 | 19.24076 | 15.08955 | 144.057
7107 | 19577.2 | 19.24495 | 15.09865 | 144.077
7108 | 19573.5 | 19.24923 | 15.10756 | 144.097
7109 | 19567.3 | 19.25352 | 15.11651 | 144.117
7110 | 19563.21 | 19.25771 | 15.12578 | 144.137
7111 | 19556.47 | 19.26199 | 15.13466 | 144.157
7112 | 19550.14 | 19.26619 | 15.14364 | 144.177
7113 | 19545.8 | 19.27038 | 15.15257 | 144.197
7114 | 19540.58 | 19.27466 | 15.16158 | 144.217
7115 | 19535.77 | 19.2789 | 15.1708 | 144.237
7116 | 19530.25 | 19.28309 | 15.17994 | 144.257
7117 | 19523.24 | 19.28738 | 15.18893 | 144.277
7118 | 19517.93 | 19.29162 | 15.19782 | 144.297
7119 | 19513.45 | 19.29581 | 15.2065 | 144.317
7120 | 19506.1 | 19.30009 | 15.21565 | 144.337
7121 | 19500.37 | 19.30428 | 15.22462 | 144.357
7122 | 19496.87 | 19.30848 | 15.23347 | 144.377
7123 | 19491.68 | 19.31281 | 15.24237 | 144.397
7124 | 19486.78125 | 19.31695 | 15.25126 | 144.417
7125 | 19480.02 | 19.32119 | 15.26026 | 144.437
7126 | 19474.46875 | 19.32548 | 15.26924 | 144.457
7127 | 19468.13 | 19.32967 | 15.27832 | 144.477
7128 | 19465.15 | 19.3339 | 15.28751 | 144.497
7129 | 19459.47 | 19.33824 | 15.2962 | 144.517
7130 | 19453.36 | 19.34243 | 15.30521 | 144.537
7131 | 19447.39 | 19.34657 | 15.31465 | 144.557
7132 | 19440.83 | 19.3509 | 15.32341 | 144.577
7133 | 19435.9 | 19.35514 | 15.33293 | 144.597
7134 | 19429.18 | 19.35929 | 15.34181 | 144.617
7135 | 19421.43 | 19.36357 | 15.35056 | 144.637
7136 | 19417.4 | 19.36786 | 15.35955 | 144.657
7137 | 19412.45 | 19.37205 | 15.3689 | 144.677
7138 | 19406.07 | 19.37634 | 15.37731 | 144.697
7139 | 19399.41 | 19.38052 | 15.38632 | 144.717
7140 | 19394.94 | 19.38472 | 15.39551 | 144.737
7141 | 19389.13 | 19.38896 | 15.40439 | 144.757
7142 | 19383.6 | 19.39319 | 15.41327 | 144.777
7143 | 19376.37 | 19.39739 | 15.42231 | 144.797
7144 | 19370.2 | 19.40167 | 15.43139 | 144.817
7145 | 19365.17 | 19.40596 | 15.44029 | 144.837
7146 | 19360.09 | 19.41019 | 15.44941 | 144.857
7147 | 19354.33 | 19.41443 | 15.45836 | 144.877
7148 | 19346.53125 | 19.41862 | 15.46744 | 144.897
7149 | 19342.87 | 19.42282 | 15.47641 | 144.917
7150 | 19334.91 | 19.4271 | 15.48521 | 144.937
7151 | 19330.61 | 19.43129 | 15.49423 | 144.957
7152 | 19324.33 | 19.43553 | 15.5034 | 144.977
7153 | 19317.45 | 19.43986 | 15.51275 | 144.997
7154 | 19308.79 | 19.44405 | 15.52171 | 145.017
7155 | 19306.71 | 19.44829 | 15.53052 | 145.037
7156 | 19296.82 | 19.45253 | 15.53956 | 145.057
7157 | 19293.46 | 19.45672 | 15.54876 | 145.077
7158 | 19288.62 | 19.46091 | 15.55757 | 145.097
7159 | 19280.64 | 19.46524 | 15.56667 | 145.117
7160 | 19276.19 | 19.46944 | 15.57576 | 145.137
7161 | 19268.04 | 19.47363 | 15.58504 | 145.157
7162 | 19260.59375 | 19.47796 | 15.59385 | 145.177
7163 | 19254.79 | 19.4822 | 15.60276 | 145.197
7164 | 19249.9 | 19.48634 | 15.612 | 145.217
7165 | 19240.23 | 19.49063 | 15.6208 | 145.237
7166 | 19236.11 | 19.49487 | 15.63014 | 145.257
7167 | 19230.11 | 19.49906 | 15.63917 | 145.277
7168 | 19222.46 | 19.50334 | 15.64787 | 145.297
7169 | 19216.92 | 19.50758 | 15.65702 | 145.317
7170 | 19210.7 | 19.51177 | 15.66601 | 145.337
7171 | 19201.13 | 19.51601 | 15.67497 | 145.357
7172 | 19196.35 | 19.52025 | 15.68394 | 145.377
7173 | 19191.09375 | 19.52449 | 15.69304 | 145.397
7174 | 19183.92 | 19.52873 | 15.70218 | 145.417
7175 | 19180.69 | 19.53297 | 15.71107 | 145.437
7176 | 19172.69 | 19.53715 | 15.72015 | 145.457
7177 | 19163.92 | 19.54144 | 15.72914 | 145.477
7178 | 19158.4 | 19.54563 | 15.73807 | 145.497
7179 | 19150.8 | 19.54982 | 15.74747 | 145.517
7180 | 19142.97 | 19.55411 | 15.75599 | 145.537
7181 | 19138.74 | 19.5583 | 15.76516 | 145.557
7182 | 19134.55 | 19.56259 | 15.77447 | 145.577
7183 | 19125.23 | 19.56687 | 15.7837 | 145.597
7184 | 19119.5625 | 19.57102 | 15.79278 | 145.617
7185 | 19112.52 | 19.57525 | 15.80214 | 145.637
7186 | 19103.54 | 19.57954 | 15.81107 | 145.657
7187 | 19098.02 | 19.58373 | 15.82032 | 145.677
7188 | 19089.76 | 19.58797 | 15.82911 | 145.697
7189 | 19083.5 | 19.59225 | 15.83811 | 145.717
7190 | 19078.55 | 19.59649 | 15.84744 | 145.737
7191 | 19074.04 | 19.60068 | 15.85671 | 145.757
7192 | 19063.52 | 19.60497 | 15.86588 | 145.777
7193 | 19057.22 | 19.60916 | 15.875 | 145.797
7194 | 19047.52 | 19.61331 | 15.88442 | 145.817
7195 | 19039.46875 | 19.61759 | 15.89354 | 145.837
7196 | 19034.375 | 19.62188 | 15.90237 | 145.857
7197 | 19026.32 | 19.62607 | 15.91151 | 145.877
7198 | 19019.96875 | 19.6303 | 15.92023 | 145.897
7199 | 19014.77 | 19.63459 | 15.92933 | 145.917
7200 | 19009.88 | 19.63878 | 15.93885 | 145.937
7201 | 18998.15 | 19.64302 | 15.94768 | 145.957
7202 | 18991.78 | 19.64721 | 15.9569 | 145.977
7203 | 18984.8 | 19.65145 | 15.96615 | 145.997
7204 | 18976.74 | 19.65573 | 15.97513 | 146.017
7205 | 18970.36 | 19.65997 | 15.98427 | 146.037
7206 | 18964.78 | 19.66421 | 15.99364 | 146.057
7207 | 18955.5 | 19.6684 | 16.00255 | 146.077
7208 | 18948.53 | 19.67264 | 16.01189 | 146.097
7209 | 18941.7 | 19.67688 | 16.02122 | 146.117
7210 | 18931.83 | 19.68112 | 16.03039 | 146.137
7211 | 18926.4 | 19.68536 | 16.03935 | 146.157
7212 | 18919.06 | 19.68959 | 16.04864 | 146.177
7213 | 18910.2 | 19.69388 | 16.05789 | 146.197
7214 | 18904.11 | 19.69807 | 16.06693 | 146.217
7215 | 18895.73 | 19.70231 | 16.07628 | 146.237
7216 | 18888.45 | 19.70655 | 16.08542 | 146.257
7217 | 18880.41 | 19.71078 | 16.09483 | 146.277
7218 | 18873.42 | 19.71498 | 16.10394 | 146.297
7219 | 18863.77 | 19.71926 | 16.11308 | 146.317
7220 | 18857.5 | 19.7235 | 16.12262 | 146.337
7221 | 18848.29 | 19.72769 | 16.13135 | 146.357
7222 | 18841.36 | 19.73198 | 16.14048 | 146.377
7223 | 18833.34 | 19.73622 | 16.14962 | 146.397
7224 | 18825.46 | 19.74036 | 16.15866 | 146.417
7225 | 18814.4375 | 19.7446 | 16.16779 | 146.437
7226 | 18809.96 | 19.74893 | 16.17697 | 146.457
7227 | 18802.68 | 19.75312 | 16.18613 | 146.477
7228 | 18792.78 | 19.75736 | 16.19542 | 146.497
7229 | 18786.27 | 19.76164 | 16.20436 | 146.517
7230 | 18777.37 | 19.76584 | 16.21355 | 146.537
7231 | 18766.76 | 19.77007 | 16.22288 | 146.557
7232 | 18762.22 | 19.77427 | 16.23177 | 146.577
7233 | 18754.61 | 19.7785 | 16.24108 | 146.597
7234 | 18745.6 | 19.78274 | 16.25037 | 146.617
7235 | 18737.69 | 19.78698 | 16.2595 | 146.637
7236 | 18730.7 | 19.79127 | 16.2687 | 146.657
7237 | 18720.63 | 19.7955 | 16.27786 | 146.677
7238 | 18712.68 | 19.7997 | 16.28716 | 146.697
7239 | 18703.68 | 19.80393 | 16.29626 | 146.717
7240 | 18693.08 | 19.80817 | 16.30523 | 146.737
7241 | 18687.69 | 19.81236 | 16.31443 | 146.757
7242 | 18681.24 | 19.81665 | 16.32384 | 146.777
7243 | 18669.9 | 19.82089 | 16.33313 | 146.797
7244 | 18664.36 | 19.82513 | 16.34231 | 146.817
7245 | 18655.34375 | 19.82936 | 16.35146 | 146.837
7246 | 18645.71 | 19.83365 | 16.36059 | 146.857
7247 | 18637.44 | 19.83779 | 16.36969 | 146.877
7248 | 18627.92 | 19.84203 | 16.37888 | 146.897
7249 | 18618.46 | 19.84632 | 16.38794 | 146.917
7250 | 18613.71 | 19.85051 | 16.39724 | 146.937
7251 | 18604.54 | 19.85475 | 16.40626 | 146.957
7252 | 18594.53125 | 19.85899 | 16.41533 | 146.977
7253 | 18588.28 | 19.86327 | 16.42473 | 146.997
7254 | 18579.96 | 19.86742 | 16.43373 | 147.017
7255 | 18566.87 | 19.8717 | 16.44274 | 147.037
7256 | 18561.32 | 19.87594 | 16.45205 | 147.057
7257 | 18551.93 | 19.88013 | 16.46093 | 147.077
7258 | 18544.72 | 19.88441 | 16.47036 | 147.097
7259 | 18536.56 | 19.88865 | 16.47988 | 147.117
7260 | 18528.71 | 19.89285 | 16.48866 | 147.137
7261 | 18517.28 | 19.89704 | 16.49792 | 147.157
7262 | 18509.98 | 19.90132 | 16.5072 | 147.177
7263 | 18502.46 | 19.90556 | 16.51672 | 147.197
7264 | 18491.11 | 19.9098 | 16.52577 | 147.217
7265 | 18482.99 | 19.91404 | 16.5351 | 147.237
7266 | 18474.82 | 19.91828 | 16.5443 | 147.257
7267 | 18463.15 | 19.92251 | 16.55349 | 147.277
7268 | 18456.16 | 19.9267 | 16.56309 | 147.297
7269 | 18450.85 | 19.93094 | 16.5724 | 147.317
7270 | 18434.47 | 19.93518 | 16.58156 | 147.337
7271 | 18426.69 | 19.93942 | 16.59082 | 147.357
7272 | 18417.65 | 19.9437 | 16.60036 | 147.377
7273 | 18408.3 | 19.94799 | 16.60953 | 147.397
7274 | 18398.14 | 19.95214 | 16.61872 | 147.417
7275 | 18389.19 | 19.95633 | 16.62823 | 147.437
7276 | 18378.9 | 19.96066 | 16.63766 | 147.457
7277 | 18370.31 | 19.9648 | 16.64704 | 147.477
7278 | 18358.31 | 19.96904 | 16.65615 | 147.497
7279 | 18349.07 | 19.97333 | 16.66548 | 147.517
7280 | 18342.23 | 19.97761 | 16.67466 | 147.537
7281 | 18334.09 | 19.9818 | 16.68409 | 147.557
7282 | 18317.48 | 19.98604 | 16.69306 | 147.577
7283 | 18312.19 | 19.99028 | 16.70243 | 147.597
7284 | 18301.9 | 19.99442 | 16.71179 | 147.617
7285 | 18289.38 | 19.99866 | 16.72061 | 147.637
7286 | 18283.93 | 20.00295 | 16.73034 | 147.657
7287 | 18274.02 | 20.00714 | 16.73964 | 147.677
7288 | 18262.86 | 20.01142 | 16.74882 | 147.697
7289 | 18254.01 | 20.01566 | 16.75823 | 147.717
7290 | 18243.81 | 20.01995 | 16.76789 | 147.737
7291 | 18231.43 | 20.02414 | 16.7769 | 147.757
7292 | 18223.59 | 20.02833 | 16.78649 | 147.777
7293 | 18215.6 | 20.03257 | 16.79584 | 147.797
7294 | 18202.56 | 20.03685 | 16.80505 | 147.817
7295 | 18194.47 | 20.04105 | 16.8144 | 147.837
7296 | 18183.14 | 20.04533 | 16.82389 | 147.857
7297 | 18171.51 | 20.04957 | 16.83316 | 147.877
7298 | 18162.85 | 20.05376 | 16.84242 | 147.897
7299 | 18151.67 | 20.058 | 16.85183 | 147.917
7300 | 18140.71 | 20.06224 | 16.86091 | 147.937
7301 | 18132.65625 | 20.06643 | 16.87064 | 147.957
7302 | 18121.49 | 20.07067 | 16.87981 | 147.977
7303 | 18109.71 | 20.075 | 16.88923 | 147.997
7304 | 18102.64 | 20.07914 | 16.89853 | 148.017
7305 | 18089.63 | 20.08338 | 16.90775 | 148.037
7306 | 18077.93 | 20.08766 | 16.91708 | 148.057
7307 | 18069.61 | 20.0919 | 16.9264 | 148.077
7308 | 18058.77 | 20.09614 | 16.93572 | 148.097
7309 | 18047.32 | 20.10038 | 16.94513 | 148.117
7310 | 18038.65625 | 20.10462 | 16.95447 | 148.137
7311 | 18027.83 | 20.10881 | 16.96382 | 148.157
7312 | 18014.9375 | 20.1131 | 16.97295 | 148.177
7313 | 18005.59375 | 20.11734 | 16.98256 | 148.197
7314 | 17995.26 | 20.12148 | 16.99183 | 148.217
7315 | 17981.4 | 20.12577 | 17.00105 | 148.237
7316 | 17974.21 | 20.13005 | 17.01065 | 148.257
7317 | 17963.62 | 20.13424 | 17.02021 | 148.277
7318 | 17951.79 | 20.13848 | 17.02944 | 148.297
7319 | 17941.11 | 20.14272 | 17.03875 | 148.317
7320 | 17930.07 | 20.14691 | 17.0484 | 148.337
7321 | 17918.23 | 20.15119 | 17.05772 | 148.357
7322 | 17909.56 | 20.15539 | 17.06711 | 148.377
7323 | 17895.98 | 20.15962 | 17.07633 | 148.397
7324 | 17884.59 | 20.16386 | 17.08573 | 148.417
7325 | 17874.9 | 20.1681 | 17.095 | 148.437
7326 | 17864.85 | 20.17239 | 17.10459 | 148.457
7327 | 17850.64 | 20.17662 | 17.11392 | 148.477
7328 | 17841.72 | 20.18081 | 17.1236 | 148.497
7329 | 17828 | 20.18505 | 17.13293 | 148.517
7330 | 17813.2 | 20.18929 | 17.14217 | 148.537
7331 | 17805.55 | 20.19353 | 17.15188 | 148.557
7332 | 17793.17 | 20.19777 | 17.16114 | 148.577
7333 | 17778.78 | 20.20205 | 17.17053 | 148.597
7334 | 17770.13 | 20.20624 | 17.17961 | 148.617
7335 | 17757.82 | 20.21048 | 17.18904 | 148.637
7336 | 17745.29 | 20.21472 | 17.19881 | 148.657
7337 | 17733.52 | 20.21891 | 17.20815 | 148.677
7338 | 17722.05 | 20.22311 | 17.21741 | 148.697
7339 | 17708.39 | 20.22739 | 17.22682 | 148.717
7340 | 17697.63 | 20.23167 | 17.23627 | 148.737
7341 | 17686.6 | 20.23587 | 17.24548 | 148.757
7342 | 17672.92 | 20.2401 | 17.25505 | 148.777
7343 | 17662.76 | 20.24439 | 17.26448 | 148.797
7344 | 17651.57 | 20.24858 | 17.27396 | 148.817
7345 | 17636.75 | 20.25282 | 17.28349 | 148.837
7346 | 17625.87 | 20.25706 | 17.29316 | 148.857
7347 | 17613.82 | 20.2613 | 17.30253 | 148.877
7348 | 17597.85 | 20.26553 | 17.31202 | 148.897
7349 | 17588.22 | 20.26982 | 17.32188 | 148.917
7350 | 17572.52 | 20.27401 | 17.33091 | 148.937
7351 | 17560.03 | 20.27825 | 17.34042 | 148.957
7352 | 17548.3 | 20.28244 | 17.34977 | 148.977
7353 | 17535.62 | 20.28673 | 17.35975 | 148.997
7354 | 17521.92 | 20.29096 | 17.36915 | 149.017
7355 | 17509.96 | 20.29516 | 17.37889 | 149.037
7356 | 17495.23 | 20.29939 | 17.38818 | 149.057
7357 | 17479.2 | 20.30368 | 17.39756 | 149.077
7358 | 17469.59 | 20.30787 | 17.40701 | 149.097
7359 | 17455.37 | 20.31211 | 17.41665 | 149.117
7360 | 17441.58 | 20.3163 | 17.42627 | 149.137
7361 | 17431.58 | 20.32054 | 17.4353 | 149.157
7362 | 17417.97 | 20.32482 | 17.44514 | 149.177
7363 | 17399.99 | 20.32911 | 17.45443 | 149.197
7364 | 17391.28 | 20.33325 | 17.46433 | 149.217
7365 | 17375.52 | 20.33749 | 17.47387 | 149.237
7366 | 17360.85 | 20.34178 | 17.4835 | 149.257
7367 | 17347.27 | 20.34597 | 17.49304 | 149.277
7368 | 17332.27 | 20.35021 | 17.50249 | 149.297
7369 | 17319.19 | 20.35444 | 17.51206 | 149.317
7370 | 17307.5 | 20.35873 | 17.5216 | 149.337
7371 | 17293.18 | 20.36292 | 17.53177 | 149.357
7372 | 17279.75 | 20.36721 | 17.54124 | 149.377
7373 | 17262.89 | 20.37144 | 17.55092 | 149.397
7374 | 17246.33 | 20.37559 | 17.56043 | 149.417
7375 | 17230.62 | 20.37987 | 17.57038 | 149.437
7376 | 17219.38 | 20.38411 | 17.57976 | 149.457
7377 | 17203.41 | 20.38835 | 17.58955 | 149.477
7378 | 17187.85 | 20.39254 | 17.59904 | 149.497
7379 | 17174.93 | 20.39683 | 17.60869 | 149.517
7380 | 17162.38 | 20.40107 | 17.61859 | 149.537
7381 | 17142.41 | 20.4053 | 17.62802 | 149.557
7382 | 17128.52 | 20.4095 | 17.63788 | 149.577
7383 | 17110.78 | 20.41373 | 17.64774 | 149.597
7384 | 17095.96 | 20.41797 | 17.65727 | 149.617
7385 | 17083.9 | 20.42221 | 17.66688 | 149.637
7386 | 17066.79 | 20.4265 | 17.67664 | 149.657
7387 | 17049.14 | 20.43069 | 17.68624 | 149.677
7388 | 17036.19 | 20.43493 | 17.69596 | 149.697
7389 | 17019.59 | 20.43916 | 17.70543 | 149.717
7390 | 17002.11 | 20.4434 | 17.71525 | 149.737
7391 | 16989.82 | 20.44759 | 17.72503 | 149.757
7392 | 16971.28125 | 20.45183 | 17.73475 | 149.777
7393 | 16954.35 | 20.45612 | 17.74443 | 149.797
7394 | 16941.93 | 20.46031 | 17.75443 | 149.817
7395 | 16923.89 | 20.46455 | 17.76401 | 149.837
7396 | 16905.47 | 20.46878 | 17.77385 | 149.857
7397 | 16892.79 | 20.47302 | 17.78349 | 149.877
7398 | 16874.23 | 20.47721 | 17.79353 | 149.897
7399 | 16855.625 | 20.48155 | 17.80306 | 149.917
7400 | 16840.33 | 20.48578 | 17.81289 | 149.937
7401 | 16822.73 | 20.48998 | 17.82321 | 149.957
7402 | 16802.49 | 20.49426 | 17.8327 | 149.977
7403 | 16787.76 | 20.4985 | 17.84258 | 149.997
7404 | 16770.03 | 20.50269 | 17.85247 | 150.017
7405 | 16750.39 | 20.50693 | 17.86233 | 150.037
7406 | 16734.23 | 20.51122 | 17.87228 | 150.057
7407 | 16714.61 | 20.51545 | 17.88213 | 150.077
7408 | 16694.04 | 20.51969 | 17.89204 | 150.097
7409 | 16676.75 | 20.52393 | 17.90198 | 150.117
7410 | 16654.89 | 20.52817 | 17.91201 | 150.137
7411 | 16634.21 | 20.53236 | 17.92187 | 150.157
7412 | 16615.77 | 20.5366 | 17.93174 | 150.177
7413 | 16591.8 | 20.54084 | 17.94193 | 150.197
7414 | 16571.3125 | 20.54507 | 17.95188 | 150.217
7415 | 16550.74 | 20.54931 | 17.96206 | 150.237
7416 | 16530.42 | 20.5536 | 17.97183 | 150.257
7417 | 16504.44 | 20.55779 | 17.98188 | 150.277
7418 | 16482.58 | 20.56203 | 17.99199 | 150.297
7419 | 16458.04 | 20.56622 | 18.00235 | 150.317
7420 | 16432.3125 | 20.57046 | 18.01252 | 150.337
7421 | 16410.9 | 20.5747 | 18.02272 | 150.357
7422 | 16383.83 | 20.57893 | 18.03339 | 150.377
7423 | 16351.6 | 20.58322 | 18.04373 | 150.397
7424 | 16326.29 | 20.58746 | 18.05442 | 150.417
7425 | 16290.49 | 20.59169 | 18.06538 | 150.437
7426 | 16261.84 | 20.59598 | 18.07576 | 150.457
7427 | 16229.83 | 20.60017 | 18.08651 | 150.477
7428 | 16192.79 | 20.60436 | 18.09745 | 150.497
7429 | 16151.25 | 20.60865 | 18.10873 | 150.517
7430 | 16100.54 | 20.61289 | 18.12047 | 150.537
7431 | 16036.96875 | 20.61712 | 18.13336 | 150.557
7432 | 15949.18 | 20.62136 | 18.14714 | 150.577
7433 | 15825.34 | 20.62565 | 18.16292 | 150.597
7434 | 15598.6 | 20.62989 | 18.1836 | 150.617
7435 | 15013.52 | 20.63417 | 18.22412 | 150.637
7436 | 13554.99 | 20.63864 | 18.33642 | 150.657
7437 | -1642.961 | 20.64535 | 26.57559 | 150.676