## Sheet1
Variable | Width (mm) | Final Width (mm) | Thickness (mm) | Final Thickness (mm) | Initial Marked Gage Length (mm) | Area (mm²) | Final Area (mm²) | Maximum Force (N) | Maximum Stress (N/mm²) | Elongation at Fracture (%) | Elongation after Break (%) | Modulus of Elasticity (N/mm²) | Yield Strength (Offset = 0.2%) (N/mm²) | Ultimate Tensile Strength (N/mm²) | Reduction of Area (%) | Final Marked Gage Length (mm)
Value | 13.53 | 10.51 | 3.16 | 2.42 | 50 | 42.7548 | 25.4342 | 17331.83 | 405.4 | 9.921 | 12.62 | 179194.303 | 388.508 | 405.377 | 40.5115 | 56.31

## Sheet2
Index | Load (N) | Crosshead (mm) | Extensometer (mm) | Time (sec)
0 | -2.335999 | 0 | -6.857794e-05 | 1.927
1 | -0.7336631 | 4.657448e-05 | 0.0001477546 | 1.947
2 | -2.064857 | 4.657448e-05 | -0.0001099072 | 1.967
3 | -2.366831 | 4.657448e-05 | 0.0002469228 | 1.987
4 | -2.712929 | 4.657448e-05 | -1.743608e-05 | 2.007
5 | -3.344995 | 4.657448e-05 | 0.0001113926 | 2.027
6 | -0.9881581 | 4.657448e-05 | -0.0001187249 | 2.047
7 | -0.9556373 | 4.657448e-05 | 0.0002964436 | 2.067
8 | -0.6452878 | 4.657448e-05 | 0.000163412 | 2.087
9 | -1.359222 | 4.657448e-05 | 0.0001783842 | 2.107
10 | -3.667547 | 4.657448e-05 | -4.762724e-05 | 2.127
11 | -2.81193 | 9.314896e-05 | -3.866353e-05 | 2.147
12 | -2.417801 | 9.314896e-05 | -8.144135e-05 | 2.167
13 | -0.4269329 | 4.657448e-05 | 0.0002441114 | 2.187
14 | -2.366864 | 4.657448e-05 | 4.671688e-05 | 2.207
15 | -2.567562 | 9.314896e-05 | -0.0001910203 | 2.227
16 | -0.8815877 | 9.314896e-05 | -2.795002e-05 | 2.247
17 | -3.803038 | 9.314896e-05 | 1.413814e-05 | 2.267
18 | -1.618044 | 4.657448e-05 | -8.205702e-05 | 2.287
19 | -2.61706 | 4.657448e-05 | 0.0001432807 | 2.307
20 | -1.994577 | 9.314896e-05 | 0.0002073343 | 2.327
21 | -3.154777 | 9.314896e-05 | -2.133662e-05 | 2.347
22 | -0.8651008 | 9.314896e-05 | 0.0003115313 | 2.367
23 | 1.925133 | 9.314896e-05 | 0.0001108757 | 2.387
24 | -1.359718 | 9.314896e-05 | -5.228808e-06 | 2.407
25 | -2.663208 | 9.314896e-05 | -0.0002693441 | 2.427
26 | -3.255015 | 9.314896e-05 | 6.249427e-05 | 2.447
27 | -2.672051 | 9.314896e-05 | 0.0001869016 | 2.467
28 | -0.5418034 | 9.314896e-05 | 0.0002068158 | 2.487
29 | -1.72955 | 9.314896e-05 | 0.0002024167 | 2.507
30 | -2.42294 | 9.314896e-05 | -0.0001184492 | 2.527
31 | -1.706155 | 0.0001397234 | 6.145206e-05 | 2.547
32 | 0.03417709 | 0.0001397234 | 0.0002142581 | 2.567
33 | -2.453856 | 0.0001397234 | 5.930034e-05 | 2.587
34 | -1.894472 | 0.0001397234 | 8.7857e-05 | 2.607
35 | -0.2946223 | 0.0001397234 | 0.0001218736 | 2.627
36 | -1.750808 | 0.0001397234 | 6.548318e-06 | 2.647
37 | -1.6031 | 0.0001397234 | 6.648783e-05 | 2.667
38 | -2.600904 | 0.0001397234 | 0.0001291016 | 2.687
39 | -2.896002 | 0.0001397234 | -0.0001662918 | 2.707
40 | 0.2364792 | 0.0001397234 | 0.000107066 | 2.727
41 | -0.6962397 | 0.0001397234 | 0.0002933265 | 2.747
42 | -2.324915 | 0.0001397234 | 0.0001425224 | 2.767
43 | -3.300121 | 0.0001862979 | 0.0001226731 | 2.787
44 | -1.282299 | 0.0001862979 | 2.435558e-05 | 2.807
45 | 0.284699 | 0.0001862979 | 1.396973e-06 | 2.827
46 | 1.16615 | 0.0001862979 | 0.0002579685 | 2.847
47 | -0.1848101 | 0.0001862979 | 6.715982e-05 | 2.867
48 | -0.4880345 | 0.0001862979 | -3.607082e-05 | 2.887
49 | -1.95722 | 0.0001862979 | 0.0001918414 | 2.907
50 | -0.660831 | 0.0002328724 | -3.013956e-05 | 2.927
51 | 0.004973444 | 0.0002328724 | -6.79147e-05 | 2.947
52 | -1.787288 | 0.0002328724 | 0.0003122499 | 2.967
53 | -1.069616 | 0.0002328724 | 0.0002029581 | 2.987
54 | -0.9610023 | 0.0002328724 | -1.253701e-05 | 3.007
55 | -0.7137411 | 0.0002794469 | 0.0004292424 | 3.027
56 | -1.803826 | 0.0002794469 | 3.704057e-05 | 3.047
57 | 0.4704434 | 0.0002794469 | 0.0001455468 | 3.067
58 | 0.619189 | 0.0002794469 | 0.0001166459 | 3.087
59 | -1.432748 | 0.0002794469 | 5.869636e-05 | 3.107
60 | -0.1979846 | 0.0002794469 | 0.0003349761 | 3.127
61 | -0.1203111 | 0.0002794469 | 0.0002242807 | 3.147
62 | 1.345496 | 0.0003260214 | 1.508536e-05 | 3.167
63 | 1.740026 | 0.0003260214 | 0.0001559767 | 3.187
64 | 0.8112517 | 0.0003260214 | 4.072582e-05 | 3.207
65 | 0.2371776 | 0.0003260214 | 0.0001171098 | 3.227
66 | 1.507439 | 0.0003725958 | 0.0001417023 | 3.247
67 | 0.7988605 | 0.0003725958 | 0.0002707728 | 3.267
68 | 0.6874441 | 0.0003725958 | 7.500165e-05 | 3.287
69 | 1.639561 | 0.0003725958 | 0.0002267062 | 3.307
70 | -0.02320154 | 0.0003725958 | 0.0002894796 | 3.327
71 | 1.044574 | 0.0004191703 | 0.0004882213 | 3.347
72 | 2.673547 | 0.0004191703 | 0.000233881 | 3.367
73 | 3.258856 | 0.0004191703 | 5.004139e-05 | 3.387
74 | 3.467212 | 0.0004191703 | 0.0001352306 | 3.407
75 | 4.124438 | 0.0004657448 | 0.0002189787 | 3.427
76 | 2.075587 | 0.0004657448 | 1.492876e-05 | 3.447
77 | 3.222334 | 0.0005123193 | 8.790275e-05 | 3.467
78 | 4.550592 | 0.0005123193 | 0.0002819713 | 3.487
79 | 4.963686 | 0.0005123193 | 0.0002160813 | 3.507
80 | 3.372179 | 0.0005123193 | 0.0002734042 | 3.527
81 | 5.375174 | 0.0005123193 | 0.0002703987 | 3.547
82 | 3.2494 | 0.0005588938 | 0.0002766067 | 3.567
83 | 4.833621 | 0.0005588938 | 0.0003557619 | 3.587
84 | 4.995371 | 0.0005588938 | 0.0004638335 | 3.607
85 | 4.160489 | 0.0006054682 | 0.000148756 | 3.627
86 | 5.462417 | 0.0006520427 | 1.450835e-05 | 3.647
87 | 6.737662 | 0.0006054682 | 0.0001223907 | 3.667
88 | 5.415014 | 0.0006520427 | 1.131402e-05 | 3.687
89 | 4.88621 | 0.0006520427 | 0.0001045299 | 3.707
90 | 6.39314 | 0.0006986172 | 0.0002705501 | 3.727
91 | 7.510929 | 0.0006986172 | 0.0003198668 | 3.747
92 | 6.190531 | 0.0007451917 | 7.985108e-05 | 3.767
93 | 6.418111 | 0.0007451917 | 0.0001555557 | 3.787
94 | 7.589654 | 0.0007451917 | 0.000205454 | 3.807
95 | 8.327593 | 0.0007917662 | 0.0003523612 | 3.827
96 | 8.672676 | 0.0007917662 | 0.0003576164 | 3.847
97 | 8.389704 | 0.0007917662 | 2.25044e-05 | 3.867
98 | 7.396473 | 0.0008383406 | 0.0001195531 | 3.887
99 | 9.175654 | 0.0008849151 | 0.0001012614 | 3.907
100 | 9.555236 | 0.0008849151 | 0.0002904459 | 3.927
101 | 9.211544 | 0.0008849151 | 0.0003122239 | 3.947
102 | 9.063775 | 0.0009314896 | 0.0001292185 | 3.967
103 | 10.45186 | 0.0009314896 | 0.0001855155 | 3.987
104 | 9.667124 | 0.0009314896 | 0.0001053532 | 4.007
105 | 9.955268 | 0.000978064 | 0.0001812457 | 4.027
106 | 10.8899 | 0.001024639 | 0.0002227632 | 4.047
107 | 11.75971 | 0.001024639 | 0.0002083018 | 4.067
108 | 11.41928 | 0.001071213 | 0.0002879597 | 4.087
109 | 12.71377 | 0.001071213 | 0.000437045 | 4.107
110 | 9.413564 | 0.001210936 | 0.000277625 | 4.127
111 | 5.349571 | 0.001397234 | 0.0003024548 | 4.147
112 | 6.849522 | 0.001443809 | 0.0005508132 | 4.167
113 | 5.759078 | 0.001443809 | 0.0002385017 | 4.187
114 | 6.997914 | 0.001443809 | 0.0002013009 | 4.207
115 | 6.084036 | 0.001490383 | 3.526379e-05 | 4.227
116 | 5.882989 | 0.001490383 | 0.0002298252 | 4.247
117 | 7.464016 | 0.001536958 | 0.0002631938 | 4.267
118 | 5.67879 | 0.001536958 | 0.0002358488 | 4.287
119 | 8.580969 | 0.001583532 | 0.0001602114 | 4.307
120 | 8.152413 | 0.001583532 | 0.0003099622 | 4.327
121 | 6.603459 | 0.001583532 | 7.008019e-05 | 4.347
122 | 7.263111 | 0.001630107 | 0.0001177995 | 4.367
123 | 6.967049 | 0.001630107 | 0.0002577465 | 4.387
124 | 8.972725 | 0.001676681 | 6.927802e-05 | 4.407
125 | 9.460915 | 0.001723256 | 0.000171347 | 4.427
126 | 9.346403 | 0.001723256 | 0.000278901 | 4.447
127 | 9.000937 | 0.00176983 | 0.0001488909 | 4.467
128 | 9.032619 | 0.00176983 | 0.0002963664 | 4.487
129 | 9.350141 | 0.001816405 | 6.858462e-05 | 4.507
130 | 9.170931 | 0.001816405 | -0.0001093812 | 4.527
131 | 10.31646 | 0.001862979 | 7.372636e-05 | 4.547
132 | 9.27081 | 0.001909554 | 0.0001606576 | 4.567
133 | 10.15247 | 0.001956128 | 0.000369781 | 4.587
134 | 10.83481 | 0.001956128 | 0.0002132072 | 4.607
135 | 10.02329 | 0.002002703 | 0.0004314986 | 4.627
136 | 9.88764 | 0.002049277 | 0.0003339027 | 4.647
137 | 9.496069 | 0.002049277 | -3.480138e-05 | 4.667
138 | 11.38452 | 0.002095852 | 0.0002058732 | 4.687
139 | 10.38914 | 0.002095852 | 0.0001202406 | 4.707
140 | 12.79146 | 0.002142426 | 0.0002628639 | 4.727
141 | 11.43621 | 0.002189 | 0.0004600381 | 4.747
142 | 11.85197 | 0.002189 | 0.0003115636 | 4.767
143 | 13.66273 | 0.002235575 | 0.0004081703 | 4.787
144 | 12.90211 | 0.002235575 | 0.0004273966 | 4.807
145 | 13.93619 | 0.00228215 | 0.0001632027 | 4.827
146 | 13.89266 | 0.00228215 | 0.0001440462 | 4.847
147 | 13.88864 | 0.002328724 | 0.0003348957 | 4.867
148 | 14.42169 | 0.002375298 | 0.0001682414 | 4.887
149 | 15.38428 | 0.002375298 | 0.0002930651 | 4.907
150 | 15.26079 | 0.002421873 | 0.0002184787 | 4.927
151 | 16.11406 | 0.002421873 | 0.0001525074 | 4.947
152 | 15.33798 | 0.002468448 | 0.0002222281 | 4.967
153 | 16.16055 | 0.002515022 | 0.0003565571 | 4.987
154 | 16.49732 | 0.002515022 | 0.0001264342 | 5.007
155 | 18.11467 | 0.002561596 | 0.0001648835 | 5.027
156 | 18.91852 | 0.002561596 | 0.0002951226 | 5.047
157 | 19.20423 | 0.002654745 | 0.000229805 | 5.067
158 | 19.19319 | 0.002654745 | 0.0002359237 | 5.087
159 | 19.24772 | 0.00270132 | 0.0002640803 | 5.107
160 | 21.61156 | 0.002747894 | 0.0003154039 | 5.127
161 | 22.11926 | 0.002794469 | 0.0001472516 | 5.147
162 | 22.08798 | 0.002794469 | 0.0002809904 | 5.167
163 | 22.99327 | 0.002841043 | 0.0003113454 | 5.187
164 | 24.19562 | 0.002887618 | 0.0003913366 | 5.207
165 | 23.35129 | 0.002934192 | 0.0004116646 | 5.227
166 | 25.26829 | 0.002934192 | 0.0003875389 | 5.247
167 | 24.48126 | 0.002980767 | 8.506667e-05 | 5.267
168 | 24.8815 | 0.003027341 | 0.000210286 | 5.287
169 | 25.61187 | 0.003073916 | 0.0004702596 | 5.307
170 | 28.19902 | 0.003073916 | 0.0003995958 | 5.327
171 | 27.68342 | 0.00312049 | 0.0001794896 | 5.347
172 | 28.79251 | 0.003167065 | 0.0004866877 | 5.367
173 | 28.59177 | 0.003213639 | 0.0001749854 | 5.387
174 | 29.43093 | 0.003213639 | 0.0001323767 | 5.407
175 | 30.98936 | 0.003260214 | 0.0002834529 | 5.427
176 | 30.8243 | 0.003306788 | 6.154982e-05 | 5.447
177 | 33.86567 | 0.003353362 | 0.000261156 | 5.467
178 | 32.86462 | 0.003399937 | -0.0001209489 | 5.487
179 | 33.02916 | 0.003399937 | 0.0003117285 | 5.507
180 | 34.59913 | 0.003446512 | 0.0001493594 | 5.527
181 | 34.31144 | 0.003493086 | 0.0002605623 | 5.547
182 | 34.05006 | 0.00353966 | 0.0004595766 | 5.567
183 | 35.8181 | 0.003586235 | 0.0004583457 | 5.587
184 | 36.67602 | 0.003586235 | 0.0003237727 | 5.607
185 | 37.74591 | 0.003632809 | 0.0003532455 | 5.627
186 | 37.8535 | 0.003679384 | 0.0003425705 | 5.647
187 | 39.90623 | 0.003725958 | 0.0005806834 | 5.667
188 | 38.96441 | 0.003772533 | 0.0004234774 | 5.687
189 | 40.10524 | 0.003819107 | 0.0002035647 | 5.707
190 | 41.29625 | 0.003865682 | 0.0003294332 | 5.727
191 | 41.57728 | 0.003912256 | 0.000328504 | 5.747
192 | 41.94977 | 0.003958831 | 0.000311821 | 5.767
193 | 43.19672 | 0.004005405 | 0.0004322835 | 5.787
194 | 43.61944 | 0.004005405 | 0.0004719149 | 5.807
195 | 45.1797 | 0.004051979 | 0.0003290652 | 5.827
196 | 46.69724 | 0.004098554 | 0.0002577641 | 5.847
197 | 47.08211 | 0.004145129 | 0.0003988693 | 5.867
198 | 49.20467 | 0.004191703 | 0.0004471588 | 5.887
199 | 48.05222 | 0.004238278 | 0.0003487249 | 5.907
200 | 49.15222 | 0.004284852 | 0.0003764212 | 5.927
201 | 50.21217 | 0.004331427 | 0.0002018361 | 5.947
202 | 51.72749 | 0.004378001 | 0.00026198 | 5.967
203 | 52.03999 | 0.004424576 | 0.0003643885 | 5.987
204 | 54.17245 | 0.00447115 | 0.0004937078 | 6.007
205 | 54.26608 | 0.004517725 | 0.0006580527 | 6.027
206 | 55.122 | 0.004564299 | 0.000302985 | 6.047
207 | 55.46115 | 0.004610873 | 0.0003064303 | 6.067
208 | 56.49465 | 0.004657448 | 0.0002796813 | 6.087
209 | 58.5324 | 0.004704022 | 0.0002890517 | 6.107
210 | 58.54165 | 0.004750597 | 0.0004161175 | 6.127
211 | 60.3876 | 0.004797171 | 0.0003849218 | 6.147
212 | 61.33736 | 0.004843746 | 0.0003918261 | 6.167
213 | 62.4255 | 0.004983469 | 0.0005246312 | 6.187
214 | 57.5417 | 0.005076618 | 7.312447e-05 | 6.207
215 | 58.55582 | 0.005076618 | 8.798773e-05 | 6.227
216 | 59.0927 | 0.005123193 | 0.0003094732 | 6.247
217 | 60.94226 | 0.005169768 | 0.0002398337 | 6.267
218 | 60.34185 | 0.005216342 | 0.0004286282 | 6.287
219 | 60.49973 | 0.005262917 | 0.0003840046 | 6.307
220 | 61.84348 | 0.00530949 | 0.0004157395 | 6.327
221 | 61.59782 | 0.00530949 | 0.0005045584 | 6.347
222 | 64.11562 | 0.00540264 | 0.0005590381 | 6.367
223 | 63.62171 | 0.005449214 | 0.0003157587 | 6.387
224 | 64.68592 | 0.005495789 | 6.069342e-05 | 6.407
225 | 67.29678 | 0.005542363 | 0.0006002862 | 6.427
226 | 67.28572 | 0.005588938 | 0.0005785534 | 6.447
227 | 68.12902 | 0.005635512 | 0.0003971776 | 6.467
228 | 70.9853 | 0.005682087 | 0.0004653609 | 6.487
229 | 71.58317 | 0.005728661 | 0.0003857102 | 6.507
230 | 71.76694 | 0.00582181 | 0.0003917361 | 6.527
231 | 72.14298 | 0.005868385 | 0.0004913663 | 6.547
232 | 74.08081 | 0.005914959 | 0.0003926799 | 6.567
233 | 75.43005 | 0.005961534 | 0.0002839372 | 6.587
234 | 77.22564 | 0.006008108 | 0.0004777347 | 6.607
235 | 78.31214 | 0.006101257 | 0.0004939698 | 6.627
236 | 79.38304 | 0.006147831 | 0.0004808547 | 6.647
237 | 80.70191 | 0.006194406 | 0.0003395958 | 6.667
238 | 82.78304 | 0.006287555 | 0.0004062687 | 6.687
239 | 83.1161 | 0.006334129 | 0.0005966887 | 6.707
240 | 84.66277 | 0.006380704 | 0.0005796601 | 6.727
241 | 86.21463 | 0.006473853 | 0.0003601543 | 6.747
242 | 87.77416 | 0.006520427 | 0.0005853802 | 6.767
243 | 89.28563 | 0.006567002 | 0.0002657284 | 6.787
244 | 90.18842 | 0.006660151 | 0.0003949832 | 6.807
245 | 92.21531 | 0.006706725 | 0.0003944176 | 6.827
246 | 93.61213 | 0.006799874 | 0.0003220525 | 6.847
247 | 95.59838 | 0.006846448 | 0.0005830356 | 6.867
248 | 96.44112 | 0.006893023 | 0.0005048901 | 6.887
249 | 98.16946 | 0.006986172 | 0.0005394556 | 6.907
250 | 99.38182 | 0.007032746 | 0.0006338057 | 6.927
251 | 102.2313 | 0.007125896 | 0.0005930787 | 6.947
252 | 102.838 | 0.00717247 | 0.0006864831 | 6.967
253 | 104.9862 | 0.007265619 | 0.0004322673 | 6.987
254 | 104.9911 | 0.007312194 | 0.0003090678 | 7.007
255 | 107.823 | 0.007405342 | 0.0005257894 | 7.027
256 | 109.1475 | 0.007451917 | 0.0004047239 | 7.047
257 | 111.5212 | 0.007545066 | 0.0008473909 | 7.067
258 | 112.7908 | 0.00759164 | 0.0006850951 | 7.087
259 | 114.5451 | 0.007684789 | 0.0007320112 | 7.107
260 | 116.4858 | 0.007731363 | 0.0005443576 | 7.127
261 | 117.3103 | 0.007824512 | 0.0007205103 | 7.147
262 | 118.7715 | 0.007917662 | 0.0006698489 | 7.167
263 | 121.5756 | 0.007964236 | 0.0007008996 | 7.187
264 | 121.9825 | 0.00801081 | 0.0007249708 | 7.207
265 | 124.5186 | 0.008103959 | 0.0007179891 | 7.227
266 | 124.7974 | 0.008197108 | 0.0006203406 | 7.247
267 | 128.0092 | 0.008243683 | 0.0007575748 | 7.267
268 | 129.1113 | 0.008336832 | 0.0008947366 | 7.287
269 | 129.6501 | 0.008383407 | 0.0008847691 | 7.307
270 | 131.9273 | 0.008476555 | 0.0008524668 | 7.327
271 | 133.4248 | 0.00852313 | 0.000816906 | 7.347
272 | 135.7507 | 0.008616279 | 0.0009114277 | 7.367
273 | 137.5071 | 0.008662853 | 0.001003351 | 7.387
274 | 138.585 | 0.008756002 | 0.001044979 | 7.407
275 | 139.9666 | 0.008849152 | 0.0008386399 | 7.427
276 | 141.6133 | 0.008895726 | 0.0007940501 | 7.447
277 | 143.6048 | 0.008988875 | 0.0009912172 | 7.467
278 | 145.777 | 0.009082024 | 0.0008880411 | 7.487
279 | 147.7889 | 0.009128598 | 0.0009710818 | 7.507
280 | 149.3779 | 0.009175172 | 0.0008646898 | 7.527
281 | 151.1649 | 0.009268321 | 0.0007246016 | 7.547
282 | 151.7126 | 0.009314896 | 0.0007561762 | 7.567
283 | 154.0545 | 0.009408044 | 0.0009478138 | 7.587
284 | 156.013 | 0.009501194 | 0.0008857237 | 7.607
285 | 156.7683 | 0.009547768 | 0.0008918724 | 7.627
286 | 159.1426 | 0.009640918 | 0.0008732723 | 7.647
287 | 161.601 | 0.009687492 | 0.000810484 | 7.667
288 | 161.9967 | 0.009780641 | 0.001003279 | 7.687
289 | 161.7535 | 0.009827215 | 0.000707343 | 7.707
290 | 165.3631 | 0.009920364 | 0.0008711394 | 7.727
291 | 167.8574 | 0.01001351 | 0.0009865263 | 7.747
292 | 169.2224 | 0.01006009 | 0.0009274034 | 7.767
293 | 170.8839 | 0.01015324 | 0.001108011 | 7.787
294 | 172.2277 | 0.01019981 | 0.001027592 | 7.807
295 | 174.846 | 0.01029296 | 0.001231562 | 7.827
296 | 175.7571 | 0.01038611 | 0.001011363 | 7.847
297 | 177.4428 | 0.01043268 | 0.0008968381 | 7.867
298 | 178.9428 | 0.01052583 | 0.0008455079 | 7.887
299 | 180.551 | 0.01057241 | 0.001211841 | 7.907
300 | 184.4811 | 0.01066556 | 0.001170724 | 7.927
301 | 185.7736 | 0.01071213 | 0.001285842 | 7.947
302 | 187.5153 | 0.01080528 | 0.00119757 | 7.967
303 | 188.7703 | 0.01089843 | 0.0009823071 | 7.987
304 | 189.4757 | 0.010945 | 0.00133228 | 8.007
305 | 192.8917 | 0.01103815 | 0.00125157 | 8.027
306 | 193.5687 | 0.01108473 | 0.00132042 | 8.047
307 | 195.7204 | 0.01117788 | 0.001465197 | 8.067
308 | 196.4024 | 0.01122445 | 0.001193456 | 8.087
309 | 198.106 | 0.0113176 | 0.001182866 | 8.107
310 | 200.2298 | 0.01141075 | 0.001157393 | 8.127
311 | 201.7887 | 0.01145732 | 0.001388543 | 8.147
312 | 203.9046 | 0.01155047 | 0.001206468 | 8.167
313 | 205.8133 | 0.01164362 | 0.001182927 | 8.187
314 | 207.4474 | 0.01173677 | 0.001313682 | 8.207
315 | 210.1593 | 0.01178334 | 0.001389894 | 8.227
316 | 210.6891 | 0.01187649 | 0.001395012 | 8.247
317 | 212.7094 | 0.01196964 | 0.001190628 | 8.267
318 | 214.5059 | 0.01206279 | 0.001351136 | 8.287
319 | 217.6116 | 0.01210936 | 0.001258471 | 8.307
320 | 219.9216 | 0.01220251 | 0.001352946 | 8.327
321 | 220.7987 | 0.01229566 | 0.001312616 | 8.347
322 | 223.644 | 0.01238881 | 0.001406942 | 8.367
323 | 225.5058 | 0.01248196 | 0.001466227 | 8.387
324 | 227.3493 | 0.01257511 | 0.001434184 | 8.407
325 | 229.1735 | 0.01266826 | 0.00133277 | 8.427
326 | 231.5828 | 0.01276141 | 0.001157567 | 8.447
327 | 233.0885 | 0.01285456 | 0.00157726 | 8.467
328 | 233.8597 | 0.01294771 | 0.001389975 | 8.487
329 | 237.96 | 0.01304085 | 0.00139234 | 8.507
330 | 240.8096 | 0.013134 | 0.001424401 | 8.527
331 | 241.4207 | 0.01322715 | 0.001518756 | 8.547
332 | 245.0024 | 0.0133203 | 0.001548915 | 8.567
333 | 245.8787 | 0.01341345 | 0.001663071 | 8.587
334 | 248.9137 | 0.0135066 | 0.001544609 | 8.607
335 | 251.4952 | 0.01359975 | 0.001606792 | 8.627
336 | 252.569 | 0.0136929 | 0.0016589 | 8.647
337 | 254.9696 | 0.01378605 | 0.001406821 | 8.667
338 | 257.7067 | 0.01387919 | 0.001699292 | 8.687
339 | 260.268 | 0.01401892 | 0.0015867 | 8.707
340 | 262.3201 | 0.01411207 | 0.001603578 | 8.727
341 | 265.1617 | 0.01420522 | 0.001639069 | 8.747
342 | 265.9423 | 0.01429837 | 0.001847117 | 8.767
343 | 267.032 | 0.01439151 | 0.001591755 | 8.787
344 | 270.4645 | 0.01448466 | 0.001513321 | 8.807
345 | 272.6953 | 0.01457781 | 0.001794267 | 8.827
346 | 275.8515 | 0.01467096 | 0.001625022 | 8.847
347 | 277.2237 | 0.01481068 | 0.001548514 | 8.867
348 | 278.9396 | 0.01490383 | 0.001703708 | 8.887
349 | 281.358 | 0.01499698 | 0.001467623 | 8.907
350 | 283.1844 | 0.01509013 | 0.001724398 | 8.927
351 | 286.1708 | 0.01518328 | 0.001777919 | 8.947
352 | 284.8414 | 0.01527643 | 0.001899448 | 8.967
353 | 286.8053 | 0.01541615 | 0.001740406 | 8.987
354 | 285.4778 | 0.01555588 | 0.001851908 | 9.007
355 | 284.9041 | 0.01564902 | 0.001886429 | 9.027
356 | 286.3704 | 0.01574217 | 0.001932178 | 9.047
357 | 288.1021 | 0.01583532 | 0.001995797 | 9.067
358 | 286.793 | 0.0158819 | 0.001653179 | 9.087
359 | 289.8389 | 0.01597505 | 0.001765826 | 9.107
360 | 290.6478 | 0.0160682 | 0.00195148 | 9.127
361 | 292.596 | 0.01616134 | 0.00165974 | 9.147
362 | 294.7227 | 0.01625449 | 0.001672352 | 9.167
363 | 297.1139 | 0.01634764 | 0.001932537 | 9.187
364 | 299.3391 | 0.01644079 | 0.002009374 | 9.207
365 | 299.1386 | 0.01653394 | 0.001732807 | 9.227
366 | 301.5233 | 0.01662709 | 0.001931811 | 9.247
367 | 304.6176 | 0.01672024 | 0.00169983 | 9.267
368 | 307.5649 | 0.01681339 | 0.001794902 | 9.287
369 | 307.8578 | 0.01690654 | 0.00215851 | 9.307
370 | 310.8117 | 0.01699968 | 0.001742637 | 9.327
371 | 313.0228 | 0.01709283 | 0.002175578 | 9.347
372 | 314.6803 | 0.01718598 | 0.001902675 | 9.367
373 | 317.6548 | 0.01732571 | 0.001809283 | 9.387
374 | 318.3526 | 0.01741886 | 0.001780511 | 9.407
375 | 320.1346 | 0.017512 | 0.001946185 | 9.427
376 | 324.1948 | 0.01760515 | 0.001709325 | 9.447
377 | 325.0961 | 0.0176983 | 0.002074544 | 9.467
378 | 327.4514 | 0.01779145 | 0.002219009 | 9.487
379 | 330.496 | 0.0178846 | 0.001839634 | 9.507
380 | 333.2172 | 0.01797775 | 0.002163254 | 9.527
381 | 334.4883 | 0.0180709 | 0.001854725 | 9.547
382 | 335.1772 | 0.01821062 | 0.00197344 | 9.567
383 | 337.6877 | 0.01830377 | 0.00187849 | 9.587
384 | 339.9785 | 0.01839692 | 0.00194323 | 9.607
385 | 342.1608 | 0.01853664 | 0.001942877 | 9.627
386 | 344.7119 | 0.01862979 | 0.002267114 | 9.647
387 | 347.1184 | 0.01872294 | 0.002039129 | 9.667
388 | 348.1866 | 0.01886267 | 0.001946987 | 9.687
389 | 353.1874 | 0.01895581 | 0.002133997 | 9.707
390 | 353.9817 | 0.01904896 | 0.002099211 | 9.727
391 | 355.1417 | 0.01918868 | 0.002088974 | 9.747
392 | 357.5909 | 0.01928184 | 0.002127681 | 9.767
393 | 360.4732 | 0.01937498 | 0.002048708 | 9.787
394 | 362.993 | 0.01951471 | 0.002047992 | 9.807
395 | 365.9105 | 0.01960786 | 0.00205833 | 9.827
396 | 368.5766 | 0.01974758 | 0.002281352 | 9.847
397 | 370.8452 | 0.0198873 | 0.002413783 | 9.867
398 | 372.7278 | 0.01998045 | 0.002358369 | 9.887
399 | 375.109 | 0.02012017 | 0.002366148 | 9.907
400 | 378.4575 | 0.02021333 | 0.002300179 | 9.927
401 | 380.6053 | 0.02035305 | 0.002317637 | 9.947
402 | 382.1219 | 0.0204462 | 0.00234447 | 9.967
403 | 384.0966 | 0.02058592 | 0.00238204 | 9.987
404 | 387.6019 | 0.02072564 | 0.00236588 | 10.007
405 | 388.4177 | 0.02081879 | 0.002203753 | 10.027
406 | 392.2086 | 0.02095852 | 0.002417288 | 10.047
407 | 394.0725 | 0.02105167 | 0.002293838 | 10.067
408 | 396.93 | 0.02119139 | 0.002644997 | 10.087
409 | 398.3197 | 0.02128454 | 0.002547354 | 10.107
410 | 401.0044 | 0.02142426 | 0.002262288 | 10.127
411 | 402.0685 | 0.02151741 | 0.002445186 | 10.147
412 | 405.8528 | 0.02165713 | 0.002311358 | 10.167
413 | 407.8847 | 0.02175028 | 0.002418942 | 10.187
414 | 408.667 | 0.02189001 | 0.002529577 | 10.207
415 | 410.2968 | 0.02198315 | 0.002377675 | 10.227
416 | 413.1264 | 0.0220763 | 0.002561149 | 10.247
417 | 415.367 | 0.02221603 | 0.002666484 | 10.267
418 | 417.3809 | 0.02230918 | 0.00233726 | 10.287
419 | 419.5526 | 0.0224489 | 0.00250159 | 10.307
420 | 420.4694 | 0.02254205 | 0.002733616 | 10.327
421 | 423.26 | 0.0226352 | 0.002578336 | 10.347
422 | 423.9791 | 0.02277492 | 0.002518267 | 10.367
423 | 427.3122 | 0.02286807 | 0.002514167 | 10.387
424 | 428.2747 | 0.02296122 | 0.002592804 | 10.407
425 | 430.3307 | 0.02310094 | 0.002859153 | 10.427
426 | 431.8615 | 0.02319409 | 0.002332094 | 10.447
427 | 432.4387 | 0.02333381 | 0.002542617 | 10.467
428 | 435.388 | 0.02342696 | 0.002713218 | 10.487
429 | 438.2707 | 0.02352011 | 0.002669484 | 10.507
430 | 440.2853 | 0.02365984 | 0.00265934 | 10.527
431 | 440.6846 | 0.02375299 | 0.002686548 | 10.547
432 | 443.537 | 0.02389271 | 0.002640789 | 10.567
433 | 445.3157 | 0.02398586 | 0.002682929 | 10.587
434 | 447.0181 | 0.02412558 | 0.002752204 | 10.607
435 | 448.6415 | 0.02421873 | 0.002815105 | 10.627
436 | 451.9769 | 0.02435845 | 0.002740917 | 10.647
437 | 453.0066 | 0.0244516 | 0.002956918 | 10.667
438 | 455.4216 | 0.02459133 | 0.002705248 | 10.687
439 | 457.2043 | 0.02468447 | 0.002781688 | 10.707
440 | 459.4658 | 0.0248242 | 0.002693808 | 10.727
441 | 461.1815 | 0.02496392 | 0.002818102 | 10.747
442 | 463.1412 | 0.02505707 | 0.002850604 | 10.767
443 | 464.2322 | 0.02519679 | 0.002846263 | 10.787
444 | 467.425 | 0.02533652 | 0.002910134 | 10.807
445 | 468.7397 | 0.02547624 | 0.002861706 | 10.827
446 | 470.3851 | 0.02556939 | 0.002815958 | 10.847
447 | 472.6004 | 0.02570911 | 0.002866329 | 10.867
448 | 475.1203 | 0.02584884 | 0.002841488 | 10.887
449 | 477.4384 | 0.02598856 | 0.003100751 | 10.907
450 | 479.0083 | 0.02612828 | 0.002675147 | 10.927
451 | 481.6483 | 0.02626801 | 0.002969016 | 10.947
452 | 484.3209 | 0.02640773 | 0.002918398 | 10.967
453 | 485.1552 | 0.02654745 | 0.002902757 | 10.987
454 | 487.6004 | 0.02668718 | 0.002956704 | 11.007
455 | 488.9584 | 0.0268269 | 0.003110931 | 11.027
456 | 491.9551 | 0.02696662 | 0.003010855 | 11.047
457 | 492.5259 | 0.02710635 | 0.003161436 | 11.067
458 | 494.6472 | 0.02724607 | 0.002964566 | 11.087
459 | 495.7607 | 0.02738579 | 0.00284582 | 11.107
460 | 496.8129 | 0.02752552 | 0.003068468 | 11.127
461 | 498.5822 | 0.02766524 | 0.00291835 | 11.147
462 | 500.8867 | 0.02780496 | 0.002916065 | 11.167
463 | 501.3615 | 0.02794469 | 0.003113627 | 11.187
464 | 502.7679 | 0.02808441 | 0.003126512 | 11.207
465 | 503.642 | 0.02822413 | 0.002872425 | 11.227
466 | 504.5259 | 0.02836386 | 0.002816535 | 11.247
467 | 504.7931 | 0.02850358 | 0.003019305 | 11.267
468 | 506.4077 | 0.02859673 | 0.003046841 | 11.287
469 | 505.953 | 0.02873645 | 0.003147196 | 11.307
470 | 506.3172 | 0.02887618 | 0.002982123 | 11.327
471 | 505.7169 | 0.0290159 | 0.003083684 | 11.347
472 | 507.3024 | 0.02915562 | 0.003258879 | 11.367
473 | 506.307 | 0.02924877 | 0.002934723 | 11.387
474 | 507.1092 | 0.0293885 | 0.003177133 | 11.407
475 | 505.4153 | 0.02952822 | 0.002766663 | 11.427
476 | 504.5393 | 0.02966794 | 0.003094141 | 11.447
477 | 504.9766 | 0.02976109 | 0.002965344 | 11.467
478 | 503.1528 | 0.02990082 | 0.002984922 | 11.487
479 | 502.9045 | 0.03004054 | 0.002842857 | 11.507
480 | 501.9495 | 0.03018026 | 0.002977356 | 11.527
481 | 501.6604 | 0.03031999 | 0.003089361 | 11.547
482 | 498.8598 | 0.03045971 | 0.002799807 | 11.567
483 | 498.5538 | 0.03059943 | 0.002879285 | 11.587
484 | 498.4166 | 0.03073916 | 0.002930998 | 11.607
485 | 496.7562 | 0.03087888 | 0.002818767 | 11.627
486 | 495.0485 | 0.0310186 | 0.002964829 | 11.647
487 | 494 | 0.03111175 | 0.002877357 | 11.667
488 | 493.0696 | 0.03129805 | 0.003115057 | 11.687
489 | 492.0362 | 0.03143777 | 0.003070109 | 11.707
490 | 490.1661 | 0.0315775 | 0.003014259 | 11.727
491 | 490.0898 | 0.03171722 | 0.002728632 | 11.747
492 | 489.3636 | 0.03185694 | 0.002771139 | 11.767
493 | 487.3128 | 0.03199667 | 0.00264529 | 11.787
494 | 486.8734 | 0.03213639 | 0.002653375 | 11.807
495 | 486.4597 | 0.03232269 | 0.002987022 | 11.827
496 | 485.7414 | 0.03246241 | 0.002963096 | 11.847
497 | 486.1371 | 0.03264871 | 0.00285568 | 11.867
498 | 486.0778 | 0.03278843 | 0.002873541 | 11.887
499 | 486.2732 | 0.03292816 | 0.002627601 | 11.907
500 | 484.9276 | 0.03311445 | 0.002920612 | 11.927
501 | 486.5484 | 0.03325418 | 0.002942612 | 11.947
502 | 485.7325 | 0.0333939 | 0.002627747 | 11.967
503 | 485.0656 | 0.0335802 | 0.003172331 | 11.987
504 | 484.9759 | 0.03371992 | 0.002860034 | 12.007
505 | 483.4776 | 0.03385965 | 0.002908501 | 12.027
506 | 485.3432 | 0.03404594 | 0.002873916 | 12.047
507 | 485.482 | 0.03418566 | 0.002928547 | 12.067
508 | 485.4227 | 0.03432539 | 0.003036673 | 12.087
509 | 484.2367 | 0.03446512 | 0.002901805 | 12.107
510 | 484.6049 | 0.03465141 | 0.00294846 | 12.127
511 | 486.1109 | 0.03479114 | 0.002888575 | 12.147
512 | 485.3885 | 0.03493086 | 0.00300572 | 12.167
513 | 485.2141 | 0.03507058 | 0.00295822 | 12.187
514 | 484.5036 | 0.03521031 | 0.002878315 | 12.207
515 | 485.416 | 0.03535003 | 0.002679543 | 12.227
516 | 485.3069 | 0.03548975 | 0.003142538 | 12.247
517 | 485.7655 | 0.03562948 | 0.002837944 | 12.267
518 | 485.5773 | 0.0357692 | 0.003096225 | 12.287
519 | 485.5036 | 0.0359555 | 0.003052794 | 12.307
520 | 486.0653 | 0.03609522 | 0.002949444 | 12.327
521 | 486.8201 | 0.03623495 | 0.002953041 | 12.347
522 | 487.5048 | 0.03637467 | 0.002965413 | 12.367
523 | 488.1071 | 0.03651439 | 0.002958064 | 12.387
524 | 490.3 | 0.03665411 | 0.002859984 | 12.407
525 | 490.437 | 0.03679384 | 0.002969392 | 12.427
526 | 489.4542 | 0.03698014 | 0.002881222 | 12.447
527 | 489.9381 | 0.03711986 | 0.002987693 | 12.467
528 | 492.5127 | 0.03725958 | 0.003005426 | 12.487
529 | 494.4836 | 0.03739931 | 0.00295271 | 12.507
530 | 493.8367 | 0.0375856 | 0.00302293 | 12.527
531 | 493.7856 | 0.03772533 | 0.002915715 | 12.547
532 | 496.1266 | 0.03791163 | 0.00284745 | 12.567
533 | 498.0467 | 0.03805135 | 0.002911573 | 12.587
534 | 498.0967 | 0.03823765 | 0.002877778 | 12.607
535 | 499.4728 | 0.03837737 | 0.002976884 | 12.627
536 | 500.2848 | 0.03856367 | 0.002822239 | 12.647
537 | 502.5663 | 0.03874997 | 0.002605273 | 12.667
538 | 504.1409 | 0.03888969 | 0.002893961 | 12.687
539 | 505.4456 | 0.03907599 | 0.002799189 | 12.707
540 | 507.0644 | 0.03926229 | 0.002959519 | 12.727
541 | 509.0571 | 0.03944859 | 0.002844481 | 12.747
542 | 508.632 | 0.03958831 | 0.002957657 | 12.767
543 | 510.0156 | 0.0397746 | 0.002906807 | 12.787
544 | 513.1388 | 0.0399609 | 0.002967159 | 12.807
545 | 512.8194 | 0.0401472 | 0.00287266 | 12.827
546 | 514.7687 | 0.04028693 | 0.003170878 | 12.847
547 | 515.3114 | 0.04047322 | 0.003294048 | 12.867
548 | 516.3339 | 0.04061295 | 0.003170235 | 12.887
549 | 517.5812 | 0.04079924 | 0.003245443 | 12.907
550 | 517.8064 | 0.04093896 | 0.003142395 | 12.927
551 | 520.5052 | 0.04112526 | 0.00304553 | 12.947
552 | 520.2404 | 0.04126499 | 0.003171145 | 12.967
553 | 520.0458 | 0.04145129 | 0.003111346 | 12.987
554 | 520.5849 | 0.04159101 | 0.003192525 | 13.007
555 | 521.5146 | 0.04177731 | 0.003173881 | 13.027
556 | 522.8346 | 0.04191703 | 0.003082216 | 13.047
557 | 522.3004 | 0.04205676 | 0.003032054 | 13.067
558 | 523.6305 | 0.04224305 | 0.003238053 | 13.087
559 | 525.2018 | 0.04238278 | 0.003155067 | 13.107
560 | 525.7406 | 0.0425225 | 0.003109456 | 13.127
561 | 526.8679 | 0.04266222 | 0.003256741 | 13.147
562 | 527.3326 | 0.04284852 | 0.00316826 | 13.167
563 | 527.7072 | 0.04298825 | 0.003240869 | 13.187
564 | 527.7177 | 0.04317454 | 0.003002615 | 13.207
565 | 528.9413 | 0.04331427 | 0.003045423 | 13.227
566 | 528.884 | 0.04350056 | 0.00321694 | 13.247
567 | 530.3907 | 0.04364028 | 0.003340977 | 13.267
568 | 532.4005 | 0.04378001 | 0.003367189 | 13.287
569 | 533.0237 | 0.04396631 | 0.003304768 | 13.307
570 | 532.5107 | 0.04415261 | 0.003131082 | 13.327
571 | 535.1075 | 0.04429233 | 0.003269525 | 13.347
572 | 536.0736 | 0.04447863 | 0.003228632 | 13.367
573 | 536.4152 | 0.04466493 | 0.003173722 | 13.387
574 | 539.0583 | 0.04485123 | 0.003318794 | 13.407
575 | 540.7121 | 0.04503752 | 0.003361321 | 13.427
576 | 541.5767 | 0.04522382 | 0.003272728 | 13.447
577 | 542.2617 | 0.04541012 | 0.003395204 | 13.467
578 | 543.5866 | 0.04559642 | 0.003157699 | 13.487
579 | 545.4523 | 0.04578272 | 0.003143437 | 13.507
580 | 545.7777 | 0.04596901 | 0.003237 | 13.527
581 | 547.0974 | 0.04615531 | 0.002990594 | 13.547
582 | 548.4772 | 0.04634161 | 0.003265581 | 13.567
583 | 550.9838 | 0.0465279 | 0.003232925 | 13.587
584 | 551.5167 | 0.0467142 | 0.003170146 | 13.607
585 | 552.7388 | 0.0469005 | 0.003376226 | 13.627
586 | 552.1617 | 0.0470868 | 0.003081731 | 13.647
587 | 554.2767 | 0.04722652 | 0.003230871 | 13.667
588 | 555.4509 | 0.04741282 | 0.003575274 | 13.687
589 | 555.8527 | 0.04759912 | 0.0031879 | 13.707
590 | 555.7112 | 0.04778542 | 0.002930022 | 13.727
591 | 556.8643 | 0.04792514 | 0.002967579 | 13.747
592 | 557.4994 | 0.04811144 | 0.003152872 | 13.767
593 | 557.8457 | 0.04829774 | 0.003378495 | 13.787
594 | 559.9072 | 0.04843746 | 0.003331118 | 13.807
595 | 560.6598 | 0.04862375 | 0.003271139 | 13.827
596 | 560.9738 | 0.04881005 | 0.003313051 | 13.847
597 | 561.4933 | 0.04894978 | 0.003242533 | 13.867
598 | 561.6066 | 0.04913608 | 0.003081632 | 13.887
599 | 562.1382 | 0.04932237 | 0.003108998 | 13.907
600 | 562.726 | 0.0494621 | 0.003301096 | 13.927
601 | 563.899 | 0.0496484 | 0.003180772 | 13.947
602 | 564.7612 | 0.0498347 | 0.003248814 | 13.967
603 | 565.5483 | 0.05002099 | 0.003322214 | 13.987
604 | 565.7806 | 0.05016071 | 0.003417969 | 14.007
605 | 567.9522 | 0.05034701 | 0.00339144 | 14.027
606 | 568.1732 | 0.05053331 | 0.003256396 | 14.047
607 | 569.2269 | 0.05071961 | 0.003410507 | 14.067
608 | 571.1967 | 0.05090591 | 0.003368212 | 14.087
609 | 571.29 | 0.0510922 | 0.003023167 | 14.107
610 | 572.6534 | 0.05132507 | 0.003333178 | 14.127
611 | 574.8694 | 0.05151137 | 0.003479173 | 14.147
612 | 576.2392 | 0.05169767 | 0.003324711 | 14.167
613 | 577.3041 | 0.05188397 | 0.003363487 | 14.187
614 | 578.2027 | 0.05211684 | 0.003601571 | 14.207
615 | 580.7904 | 0.05230314 | 0.003418303 | 14.227
616 | 581.8108 | 0.05248944 | 0.003442643 | 14.247
617 | 583.0774 | 0.05267574 | 0.003249753 | 14.267
618 | 583.3091 | 0.05290861 | 0.003275438 | 14.287
619 | 584.3811 | 0.05309491 | 0.003447017 | 14.307
620 | 585.3275 | 0.05328121 | 0.00351683 | 14.327
621 | 587.3196 | 0.0534675 | 0.003380321 | 14.347
622 | 589.0904 | 0.0536538 | 0.003372629 | 14.367
623 | 588.2659 | 0.0538401 | 0.003385546 | 14.387
624 | 588.4772 | 0.05402639 | 0.003363387 | 14.407
625 | 589.9041 | 0.05416612 | 0.003395046 | 14.427
626 | 590.8444 | 0.05435242 | 0.00341594 | 14.447
627 | 593.8884 | 0.05453872 | 0.003478114 | 14.467
628 | 593.4515 | 0.05472501 | 0.003626973 | 14.487
629 | 594.144 | 0.05491131 | 0.003506639 | 14.507
630 | 594.3439 | 0.05509761 | 0.003706541 | 14.527
631 | 594.5806 | 0.05528391 | 0.003451435 | 14.547
632 | 595.6448 | 0.05542363 | 0.003479507 | 14.567
633 | 597.087 | 0.05560993 | 0.003564585 | 14.587
634 | 597.0814 | 0.05579623 | 0.003664801 | 14.607
635 | 597.107 | 0.05598253 | 0.003535527 | 14.627
636 | 598.1683 | 0.05616882 | 0.003592815 | 14.647
637 | 600.1908 | 0.05635512 | 0.003689391 | 14.667
638 | 602.0103 | 0.05654142 | 0.003336697 | 14.687
639 | 603.3572 | 0.05672772 | 0.003310966 | 14.707
640 | 604.5329 | 0.05691401 | 0.003910447 | 14.727
641 | 605.2354 | 0.05714689 | 0.003490268 | 14.747
642 | 605.6421 | 0.05733319 | 0.003697047 | 14.767
643 | 607.59 | 0.05756606 | 0.003735748 | 14.787
644 | 609.9701 | 0.05775236 | 0.003770796 | 14.807
645 | 611.0487 | 0.05798523 | 0.003730362 | 14.827
646 | 612.363 | 0.0582181 | 0.003591252 | 14.847
647 | 615.1812 | 0.0584044 | 0.003647513 | 14.867
648 | 614.7063 | 0.05863727 | 0.003372142 | 14.887
649 | 617.4138 | 0.05882357 | 0.003977225 | 14.907
650 | 618.4919 | 0.05905644 | 0.003508555 | 14.927
651 | 620.4615 | 0.05924274 | 0.003727409 | 14.947
652 | 620.525 | 0.05947561 | 0.003590618 | 14.967
653 | 622.139 | 0.05966191 | 0.003751691 | 14.987
654 | 624.5604 | 0.05989478 | 0.003681881 | 15.007
655 | 624.13 | 0.06008108 | 0.003507188 | 15.027
656 | 626.3073 | 0.06026738 | 0.003455112 | 15.047
657 | 627.9178 | 0.06050025 | 0.003778589 | 15.067
658 | 629.4395 | 0.06068655 | 0.003735533 | 15.087
659 | 629.7642 | 0.06087284 | 0.0036539 | 15.107
660 | 630.8195 | 0.06105915 | 0.003590349 | 15.127
661 | 630.3121 | 0.06124544 | 0.00388781 | 15.147
662 | 631.8448 | 0.06143174 | 0.003829189 | 15.167
663 | 632.7664 | 0.06161804 | 0.003649215 | 15.187
664 | 633.3893 | 0.06180433 | 0.003803715 | 15.207
665 | 633.5449 | 0.06199064 | 0.003701562 | 15.227
666 | 635.2301 | 0.0622235 | 0.003683309 | 15.247
667 | 636.3224 | 0.0624098 | 0.00367375 | 15.267
668 | 637.4454 | 0.0625961 | 0.003614951 | 15.287
669 | 637.9761 | 0.06282897 | 0.003676156 | 15.307
670 | 639.7023 | 0.06301527 | 0.003802242 | 15.327
671 | 639.7583 | 0.06324815 | 0.003827942 | 15.347
672 | 641.7918 | 0.06343445 | 0.003848466 | 15.367
673 | 643.7669 | 0.06366731 | 0.003679416 | 15.387
674 | 644.3691 | 0.06390019 | 0.003919922 | 15.407
675 | 645.4562 | 0.06413306 | 0.003962836 | 15.427
676 | 649.1218 | 0.06431936 | 0.003755573 | 15.447
677 | 649.6897 | 0.06455223 | 0.00378315 | 15.467
678 | 651.8821 | 0.0647851 | 0.003958315 | 15.487
679 | 653.3346 | 0.06501798 | 0.00397414 | 15.507
680 | 653.61 | 0.06525085 | 0.003762255 | 15.527
681 | 653.8845 | 0.06548372 | 0.003937517 | 15.547
682 | 652.8955 | 0.06567001 | 0.004024336 | 15.567
683 | 646.3706 | 0.06590289 | 0.003780472 | 15.587
684 | 635.8425 | 0.06613576 | 0.003579184 | 15.607
685 | 627.2578 | 0.06632206 | 0.003606282 | 15.627
686 | 621.3556 | 0.06655493 | 0.003723693 | 15.647
687 | 616.0997 | 0.0667878 | 0.003476913 | 15.667
688 | 615.4921 | 0.06697411 | 0.00353941 | 15.687
689 | 613.7069 | 0.06720697 | 0.003607547 | 15.707
690 | 614.054 | 0.06739327 | 0.003668789 | 15.727
691 | 614.1545 | 0.06757957 | 0.003729828 | 15.747
692 | 615.0128 | 0.06781244 | 0.003869121 | 15.767
693 | 616.5505 | 0.06799874 | 0.003662716 | 15.787
694 | 617.7369 | 0.06818504 | 0.003846227 | 15.807
695 | 619.4656 | 0.06841792 | 0.003718152 | 15.827
696 | 622.8091 | 0.06860421 | 0.003709647 | 15.847
697 | 624.7637 | 0.06883709 | 0.003819789 | 15.867
698 | 626.0527 | 0.06902338 | 0.003566143 | 15.887
699 | 630.4898 | 0.06925625 | 0.003899581 | 15.907
700 | 632.541 | 0.06944255 | 0.003602305 | 15.927
701 | 635.6459 | 0.06967542 | 0.003866676 | 15.947
702 | 639.4879 | 0.06990829 | 0.003935236 | 15.967
703 | 641.744 | 0.07014117 | 0.004068898 | 15.987
704 | 645.1185 | 0.07037404 | 0.004061463 | 16.007
705 | 649.0698 | 0.07060691 | 0.004053086 | 16.027
706 | 652.2817 | 0.07083979 | 0.003911384 | 16.047
707 | 654.8365 | 0.07107265 | 0.003941171 | 16.067
708 | 657.8446 | 0.0713521 | 0.00408088 | 16.087
709 | 661.9865 | 0.07158497 | 0.004263653 | 16.107
710 | 664.5616 | 0.07181784 | 0.00395375 | 16.127
711 | 667.0941 | 0.07205072 | 0.00409639 | 16.147
712 | 669.3345 | 0.0722836 | 0.004096814 | 16.167
713 | 672.6403 | 0.07246989 | 0.00406363 | 16.187
714 | 674.9399 | 0.07270277 | 0.004275706 | 16.207
715 | 676.2234 | 0.07293563 | 0.003986393 | 16.227
716 | 678.59 | 0.07316851 | 0.003968952 | 16.247
717 | 679.4969 | 0.0733548 | 0.003943553 | 16.267
718 | 683.2052 | 0.07358768 | 0.004228835 | 16.287
719 | 684.2781 | 0.07377398 | 0.004171581 | 16.307
720 | 686.3934 | 0.07400685 | 0.004203633 | 16.327
721 | 687.8492 | 0.07423972 | 0.004273398 | 16.347
722 | 689.3356 | 0.07442602 | 0.004028826 | 16.367
723 | 690.2758 | 0.07465889 | 0.004289795 | 16.387
724 | 692.4395 | 0.07484519 | 0.004450411 | 16.407
725 | 693.8149 | 0.07507806 | 0.004258541 | 16.427
726 | 694.3779 | 0.07531093 | 0.004095658 | 16.447
727 | 696.3522 | 0.07549724 | 0.004202795 | 16.467
728 | 698.9368 | 0.07573011 | 0.004206673 | 16.487
729 | 701.298 | 0.07600955 | 0.004242564 | 16.507
730 | 703.1389 | 0.07624242 | 0.00434544 | 16.527
731 | 705.0212 | 0.07647529 | 0.00422687 | 16.547
732 | 707.9469 | 0.07670817 | 0.004328422 | 16.567
733 | 710.3385 | 0.07694104 | 0.004355945 | 16.587
734 | 710.7011 | 0.07722049 | 0.004248186 | 16.607
735 | 714.1525 | 0.07745336 | 0.00413284 | 16.627
736 | 716.2958 | 0.07773281 | 0.004229022 | 16.647
737 | 718.7185 | 0.07796568 | 0.004462254 | 16.667
738 | 719.2527 | 0.07824512 | 0.004365552 | 16.687
739 | 721.7972 | 0.078478 | 0.004316945 | 16.707
740 | 722.731 | 0.07871087 | 0.004450241 | 16.727
741 | 725.0344 | 0.07894375 | 0.00427919 | 16.747
742 | 725.0128 | 0.07917661 | 0.004323676 | 16.767
743 | 726.3046 | 0.07940949 | 0.004466621 | 16.787
744 | 727.8013 | 0.07964236 | 0.004435844 | 16.807
745 | 729.2789 | 0.07987523 | 0.004410907 | 16.827
746 | 729.0433 | 0.0801081 | 0.004319565 | 16.847
747 | 730.338 | 0.0802944 | 0.004390588 | 16.867
748 | 730.1856 | 0.08052728 | 0.004404159 | 16.887
749 | 730.5876 | 0.08076015 | 0.004419653 | 16.907
750 | 732.7482 | 0.08094645 | 0.004420566 | 16.927
751 | 734.0916 | 0.08117932 | 0.004412844 | 16.947
752 | 735.024 | 0.08141219 | 0.0043691 | 16.967
753 | 736.025 | 0.08164506 | 0.004434485 | 16.987
754 | 736.2116 | 0.08187793 | 0.004534397 | 17.007
755 | 736.464 | 0.0821108 | 0.004544268 | 17.027
756 | 738.5929 | 0.08234369 | 0.004391521 | 17.047
757 | 740.4875 | 0.08257655 | 0.004488996 | 17.067
758 | 741.6605 | 0.082856 | 0.004485145 | 17.087
759 | 742.5371 | 0.08308887 | 0.004218925 | 17.107
760 | 745.8256 | 0.08332174 | 0.004566159 | 17.127
761 | 746.0896 | 0.08360119 | 0.00439626 | 17.147
762 | 748.2095 | 0.08383406 | 0.004405817 | 17.167
763 | 750.6196 | 0.08411351 | 0.004374646 | 17.187
764 | 752.1078 | 0.08439296 | 0.004386432 | 17.207
765 | 753.5825 | 0.08462583 | 0.004518002 | 17.227
766 | 755.5188 | 0.08490527 | 0.00450149 | 17.247
767 | 756.434 | 0.08513815 | 0.004652536 | 17.267
768 | 759.3796 | 0.08537102 | 0.004849993 | 17.287
769 | 760.3981 | 0.08560389 | 0.004420683 | 17.307
770 | 760.9955 | 0.08583677 | 0.004640875 | 17.327
771 | 760.1707 | 0.08611621 | 0.004830347 | 17.347
772 | 762.7454 | 0.08630251 | 0.004373769 | 17.367
773 | 763.2667 | 0.08653539 | 0.004715796 | 17.387
774 | 765.4808 | 0.08676825 | 0.004624726 | 17.407
775 | 765.4958 | 0.08700113 | 0.00465726 | 17.427
776 | 766.8555 | 0.087234 | 0.004260047 | 17.447
777 | 765.3025 | 0.08746688 | 0.004637484 | 17.467
778 | 768.1468 | 0.08769975 | 0.004790853 | 17.487
779 | 770.6354 | 0.08793262 | 0.004899981 | 17.507
780 | 770.4347 | 0.08816549 | 0.004492208 | 17.527
781 | 771.9427 | 0.08839836 | 0.004679926 | 17.547
782 | 774.8802 | 0.08867781 | 0.004469664 | 17.567
783 | 776.3734 | 0.08891068 | 0.004483543 | 17.587
784 | 777.574 | 0.08919013 | 0.004817137 | 17.607
785 | 780.482 | 0.08946958 | 0.004766415 | 17.627
786 | 782.03 | 0.08974902 | 0.004632177 | 17.647
787 | 784.5644 | 0.08998189 | 0.00460473 | 17.667
788 | 787.1642 | 0.09026134 | 0.004852758 | 17.687
789 | 788.5457 | 0.09054079 | 0.00469743 | 17.707
790 | 789.9332 | 0.09082023 | 0.0048092 | 17.727
791 | 791.5836 | 0.09109968 | 0.004699479 | 17.747
792 | 793.2167 | 0.09133256 | 0.004726084 | 17.767
793 | 794.9672 | 0.091612 | 0.004709486 | 17.787
794 | 796.2294 | 0.09189144 | 0.004860412 | 17.807
795 | 798.0105 | 0.09212432 | 0.004767491 | 17.827
796 | 798.3519 | 0.09235719 | 0.004593157 | 17.847
797 | 798.9309 | 0.09259006 | 0.004970637 | 17.867
798 | 800.7144 | 0.09286952 | 0.004728918 | 17.887
799 | 800.4515 | 0.09310239 | 0.004928741 | 17.907
800 | 803.624 | 0.09333526 | 0.004861496 | 17.927
801 | 803.5399 | 0.09356813 | 0.004675121 | 17.947
802 | 805.5591 | 0.09384758 | 0.004764646 | 17.967
803 | 807.0583 | 0.09408045 | 0.004765717 | 17.987
804 | 807.3517 | 0.09431332 | 0.004872571 | 18.007
805 | 808.4216 | 0.09459277 | 0.0047022 | 18.027
806 | 810.8918 | 0.09482564 | 0.004760982 | 18.047
807 | 813.0607 | 0.09510509 | 0.004922999 | 18.067
808 | 813.6182 | 0.09538454 | 0.004810413 | 18.087
809 | 816.0414 | 0.0956174 | 0.004751561 | 18.107
810 | 817.4489 | 0.09589685 | 0.004949561 | 18.127
811 | 820.5916 | 0.09622288 | 0.004958803 | 18.147
812 | 822.0961 | 0.09650232 | 0.005093711 | 18.167
813 | 824.4003 | 0.09678177 | 0.005104205 | 18.187
814 | 826.0308 | 0.09706122 | 0.004949251 | 18.207
815 | 828.7352 | 0.09734066 | 0.004953663 | 18.227
816 | 829.5009 | 0.0976201 | 0.00503001 | 18.247
817 | 831.8336 | 0.09785299 | 0.005010646 | 18.267
818 | 832.8882 | 0.09813243 | 0.005022334 | 18.287
819 | 834.0446 | 0.09841187 | 0.00512918 | 18.307
820 | 833.9001 | 0.09864475 | 0.004875014 | 18.327
821 | 836.9337 | 0.0989242 | 0.005118448 | 18.347
822 | 836.7753 | 0.09915706 | 0.0051069 | 18.367
823 | 838.0353 | 0.09938994 | 0.005133428 | 18.387
824 | 839.4945 | 0.09966939 | 0.005269866 | 18.407
825 | 840.5186 | 0.09990226 | 0.005080339 | 18.427
826 | 842.5034 | 0.1001817 | 0.005000467 | 18.447
827 | 842.9717 | 0.1004146 | 0.005040235 | 18.467
828 | 843.286 | 0.100694 | 0.005114002 | 18.487
829 | 845.7541 | 0.1009269 | 0.005125391 | 18.507
830 | 847.7041 | 0.1012063 | 0.004977077 | 18.527
831 | 850.3246 | 0.1014858 | 0.004980015 | 18.547
832 | 850.9125 | 0.1017652 | 0.005173632 | 18.567
833 | 852.2629 | 0.1020447 | 0.005149732 | 18.587
834 | 855.0774 | 0.1023707 | 0.005220164 | 18.607
835 | 859.0739 | 0.1026501 | 0.005064202 | 18.627
836 | 860.1807 | 0.1029296 | 0.005075266 | 18.647
837 | 862.125 | 0.1032556 | 0.005166969 | 18.667
838 | 862.6291 | 0.1035351 | 0.005265123 | 18.687
839 | 864.6239 | 0.1038145 | 0.005297197 | 18.707
840 | 866.3399 | 0.104094 | 0.005178445 | 18.727
841 | 869.0056 | 0.10442 | 0.005412694 | 18.747
842 | 870.6028 | 0.1046529 | 0.005173079 | 18.767
843 | 870.8771 | 0.1049323 | 0.005423381 | 18.787
844 | 873.3409 | 0.1052118 | 0.005223515 | 18.807
845 | 874.1372 | 0.1054446 | 0.00525121 | 18.827
846 | 874.6256 | 0.1057241 | 0.005233664 | 18.847
847 | 876.1605 | 0.1060035 | 0.005397232 | 18.867
848 | 877.551 | 0.1062364 | 0.005321213 | 18.887
849 | 877.9761 | 0.1065158 | 0.005408017 | 18.907
850 | 880.241 | 0.1067953 | 0.005250653 | 18.927
851 | 880.5937 | 0.1070282 | 0.005170954 | 18.947
852 | 882.6099 | 0.1073076 | 0.005304134 | 18.967
853 | 884.4554 | 0.107587 | 0.00531443 | 18.987
854 | 883.9993 | 0.1078665 | 0.005233132 | 19.007
855 | 887.593 | 0.1081459 | 0.005480331 | 19.027
856 | 889.9949 | 0.1084254 | 0.005440759 | 19.047
857 | 892.2677 | 0.1087514 | 0.00534461 | 19.067
858 | 894.9288 | 0.1090309 | 0.00538792 | 19.087
859 | 895.9175 | 0.1093103 | 0.005382783 | 19.107
860 | 898.2755 | 0.1096363 | 0.005245442 | 19.127
861 | 901.1851 | 0.1099158 | 0.005357069 | 19.147
862 | 903.2859 | 0.1102418 | 0.005315354 | 19.167
863 | 905.2267 | 0.1105212 | 0.005447278 | 19.187
864 | 905.642 | 0.1108007 | 0.005435365 | 19.207
865 | 908.5284 | 0.1110801 | 0.00548832 | 19.227
866 | 908.6536 | 0.1113596 | 0.005469525 | 19.247
867 | 912.6183 | 0.111639 | 0.005422826 | 19.267
868 | 912.4042 | 0.1119185 | 0.005649269 | 19.287
869 | 913.7642 | 0.1121513 | 0.005745512 | 19.307
870 | 913.7338 | 0.1124308 | 0.005706736 | 19.327
871 | 914.6409 | 0.1127102 | 0.005603558 | 19.347
872 | 916.5629 | 0.1129897 | 0.005493894 | 19.367
873 | 918.657 | 0.1132226 | 0.005359476 | 19.387
874 | 920.461 | 0.113502 | 0.005604723 | 19.407
875 | 921.0615 | 0.1137815 | 0.005557072 | 19.427
876 | 922.0512 | 0.1141075 | 0.005575457 | 19.447
877 | 925.2352 | 0.1143869 | 0.005651685 | 19.467
878 | 927.7415 | 0.1147129 | 0.005810039 | 19.487
879 | 929.1261 | 0.1149924 | 0.005669569 | 19.507
880 | 931.8531 | 0.1153184 | 0.005630077 | 19.527
881 | 934.9897 | 0.1156444 | 0.005621469 | 19.547
882 | 935.8131 | 0.1159239 | 0.005826108 | 19.567
883 | 937.6703 | 0.1162499 | 0.005601841 | 19.587
884 | 939.7238 | 0.1165759 | 0.005611884 | 19.607
885 | 941.6172 | 0.1168554 | 0.005677658 | 19.627
886 | 944.5404 | 0.1171348 | 0.005766508 | 19.647
887 | 944.1321 | 0.1174608 | 0.005557107 | 19.667
888 | 945.0366 | 0.1177403 | 0.005594642 | 19.687
889 | 948.3624 | 0.1180197 | 0.00586195 | 19.707
890 | 949.7158 | 0.1182992 | 0.005986209 | 19.727
891 | 948.2785 | 0.1185321 | 0.005630481 | 19.747
892 | 951.0182 | 0.1188115 | 0.005966728 | 19.767
893 | 952.679 | 0.1190909 | 0.005808022 | 19.787
894 | 952.9498 | 0.1193704 | 0.005691915 | 19.807
895 | 954.7769 | 0.1196498 | 0.005784073 | 19.827
896 | 955.9594 | 0.1199293 | 0.005940129 | 19.847
897 | 957.433 | 0.1202087 | 0.005976788 | 19.867
898 | 959.1467 | 0.1205348 | 0.005748973 | 19.887
899 | 961.2478 | 0.1208142 | 0.005903315 | 19.907
900 | 962.2135 | 0.1210936 | 0.005746351 | 19.927
901 | 965.9468 | 0.1214197 | 0.005901148 | 19.947
902 | 969.2315 | 0.1217457 | 0.00576435 | 19.967
903 | 969.6957 | 0.1220717 | 0.005666696 | 19.987
904 | 973.8788 | 0.1223977 | 0.005865614 | 20.007
905 | 975.3135 | 0.1227238 | 0.005993542 | 20.027
906 | 978.2194 | 0.1230498 | 0.005925658 | 20.047
907 | 980.1631 | 0.1233292 | 0.005882269 | 20.067
908 | 981.6895 | 0.1236552 | 0.005917404 | 20.087
909 | 981.9679 | 0.1239347 | 0.005863537 | 20.107
910 | 985.1072 | 0.1242141 | 0.006175838 | 20.127
911 | 985.623 | 0.1244936 | 0.00588931 | 20.147
912 | 987.3002 | 0.1248196 | 0.005996488 | 20.167
913 | 987.761 | 0.125099 | 0.005968489 | 20.187
914 | 989.7201 | 0.1253785 | 0.005951562 | 20.207
915 | 992.065 | 0.1256579 | 0.006122544 | 20.227
916 | 992.5651 | 0.1259374 | 0.005962602 | 20.247
917 | 994.2608 | 0.1262168 | 0.005994173 | 20.267
918 | 995.5919 | 0.1265429 | 0.005926971 | 20.287
919 | 997.972 | 0.1268223 | 0.005878223 | 20.307
920 | 999.1763 | 0.1271483 | 0.005940043 | 20.327
921 | 1001.178 | 0.1274744 | 0.006079595 | 20.347
922 | 1006.089 | 0.1278004 | 0.006155855 | 20.367
923 | 1006.458 | 0.1281264 | 0.006103312 | 20.387
924 | 1009.322 | 0.128499 | 0.006128732 | 20.407
925 | 1011.226 | 0.128825 | 0.006181549 | 20.427
926 | 1012.218 | 0.1291045 | 0.006074144 | 20.447
927 | 1015.351 | 0.129477 | 0.0062642 | 20.467
928 | 1017.089 | 0.1297565 | 0.006263293 | 20.487
929 | 1019.549 | 0.1300825 | 0.006121242 | 20.507
930 | 1020.698 | 0.1304085 | 0.005924393 | 20.527
931 | 1022.197 | 0.130688 | 0.006216514 | 20.547
932 | 1023.226 | 0.1309674 | 0.006023336 | 20.567
933 | 1025.084 | 0.1312935 | 0.006035343 | 20.587
934 | 1025.978 | 0.1315729 | 0.00633548 | 20.607
935 | 1027.881 | 0.1318989 | 0.00628097 | 20.627
936 | 1027.513 | 0.1321784 | 0.006061965 | 20.647
937 | 1029.17 | 0.1324578 | 0.006056255 | 20.667
938 | 1031.084 | 0.1327838 | 0.006348812 | 20.687
939 | 1033.017 | 0.1331099 | 0.005998008 | 20.707
940 | 1035.217 | 0.1334359 | 0.006204896 | 20.727
941 | 1036.771 | 0.1337619 | 0.006146587 | 20.747
942 | 1039.633 | 0.1340879 | 0.006554757 | 20.767
943 | 1042.538 | 0.1344605 | 0.006129976 | 20.787
944 | 1045.015 | 0.1347865 | 0.006274714 | 20.807
945 | 1047.563 | 0.1351126 | 0.006355759 | 20.827
946 | 1049.764 | 0.1354386 | 0.006074739 | 20.847
947 | 1052.555 | 0.1357646 | 0.006452909 | 20.867
948 | 1053.227 | 0.1360906 | 0.006534268 | 20.887
949 | 1056.789 | 0.1364166 | 0.00623659 | 20.907
950 | 1058.368 | 0.1367427 | 0.006377709 | 20.927
951 | 1060.472 | 0.1370221 | 0.006255857 | 20.947
952 | 1061.431 | 0.1373482 | 0.006488852 | 20.967
953 | 1061.714 | 0.1376276 | 0.006508759 | 20.987
954 | 1062.795 | 0.1379536 | 0.006176618 | 21.007
955 | 1065.244 | 0.1382331 | 0.006414165 | 21.027
956 | 1066.021 | 0.1385591 | 0.006349419 | 21.047
957 | 1067.584 | 0.1388385 | 0.006429578 | 21.067
958 | 1068.804 | 0.1391645 | 0.006339022 | 21.087
959 | 1071.186 | 0.1394906 | 0.006555561 | 21.107
960 | 1073.135 | 0.13977 | 0.006416823 | 21.127
961 | 1076.398 | 0.1401426 | 0.006340603 | 21.147
962 | 1077.7 | 0.1404686 | 0.006526246 | 21.167
963 | 1080.801 | 0.1408412 | 0.006650816 | 21.187
964 | 1083.706 | 0.1411673 | 0.006513464 | 21.207
965 | 1085.22 | 0.1415398 | 0.006186638 | 21.227
966 | 1088.316 | 0.1418659 | 0.00663328 | 21.247
967 | 1090.257 | 0.1421919 | 0.006612579 | 21.267
968 | 1094.662 | 0.1425645 | 0.00647056 | 21.287
969 | 1093.973 | 0.1428905 | 0.006472611 | 21.307
970 | 1096.365 | 0.1431699 | 0.006742059 | 21.327
971 | 1098.084 | 0.143496 | 0.006442097 | 21.347
972 | 1098.753 | 0.143822 | 0.006475947 | 21.367
973 | 1100.589 | 0.144148 | 0.006700899 | 21.387
974 | 1102.802 | 0.1444275 | 0.006694635 | 21.407
975 | 1103.22 | 0.1447535 | 0.006674445 | 21.427
976 | 1104.251 | 0.1450795 | 0.006763019 | 21.447
977 | 1105.518 | 0.145359 | 0.00662193 | 21.467
978 | 1108.251 | 0.145685 | 0.006726117 | 21.487
979 | 1108.64 | 0.1460576 | 0.006744049 | 21.507
980 | 1111.903 | 0.1463836 | 0.006841563 | 21.527
981 | 1114.403 | 0.1467096 | 0.006612988 | 21.547
982 | 1115.53 | 0.1470822 | 0.006756749 | 21.567
983 | 1118.695 | 0.1474548 | 0.006729821 | 21.587
984 | 1122.709 | 0.1477808 | 0.006828788 | 21.607
985 | 1124.688 | 0.1481534 | 0.00686633 | 21.627
986 | 1126.262 | 0.1484794 | 0.006916026 | 21.647
987 | 1126.236 | 0.1488055 | 0.006947413 | 21.667
988 | 1129.656 | 0.1491315 | 0.006865931 | 21.687
989 | 1132.457 | 0.1494575 | 0.006820174 | 21.707
990 | 1134.03125 | 0.1497835 | 0.006906344 | 21.727
991 | 1134.654 | 0.1501095 | 0.007085032 | 21.747
992 | 1134.802 | 0.150389 | 0.00707712 | 21.767
993 | 1137.509 | 0.150715 | 0.006732748 | 21.787
994 | 1138.971 | 0.151041 | 0.00681249 | 21.807
995 | 1140.682 | 0.1513205 | 0.007017921 | 21.827
996 | 1143.416 | 0.1516465 | 0.00695866 | 21.847
997 | 1145.239 | 0.1520191 | 0.006950717 | 21.867
998 | 1145.984 | 0.1523451 | 0.007042394 | 21.887
999 | 1148.738 | 0.1526711 | 0.007001798 | 21.907
1000 | 1151.574 | 0.1530437 | 0.006978172 | 21.927
1001 | 1155.08 | 0.1534163 | 0.007100177 | 21.947
1002 | 1157.597 | 0.1537889 | 0.007011118 | 21.967
1003 | 1160.311 | 0.1541615 | 0.006879999 | 21.987
1004 | 1162.615 | 0.1545341 | 0.007154729 | 22.007
1005 | 1164.67 | 0.1548601 | 0.007247301 | 22.027
1006 | 1169.85 | 0.1552327 | 0.006979603 | 22.047
1007 | 1170.108 | 0.1555588 | 0.007116367 | 22.067
1008 | 1171.401 | 0.1558848 | 0.007169166 | 22.087
1009 | 1173.788 | 0.1562108 | 0.007114083 | 22.107
1010 | 1173.851 | 0.1565368 | 0.007088003 | 22.127
1011 | 1176.047 | 0.1568629 | 0.007138287 | 22.147
1012 | 1178.058 | 0.1571889 | 0.006971778 | 22.167
1013 | 1178.344 | 0.1575149 | 0.006997326 | 22.187
1014 | 1180.273 | 0.1578409 | 0.007498119 | 22.207
1015 | 1181.625 | 0.1582135 | 0.007202014 | 22.227
1016 | 1182.682 | 0.1585395 | 0.007110498 | 22.247
1017 | 1186.567 | 0.1588656 | 0.007394257 | 22.267
1018 | 1188.024 | 0.1592381 | 0.00714982 | 22.287
1019 | 1190.931 | 0.1596107 | 0.00724566 | 22.307
1020 | 1193.721 | 0.1599833 | 0.007276644 | 22.327
1021 | 1195.246 | 0.1603559 | 0.007115288 | 22.347
1022 | 1199.249 | 0.1607285 | 0.007340674 | 22.367
1023 | 1202.319 | 0.1611011 | 0.007371195 | 22.387
1024 | 1203.801 | 0.1614737 | 0.00730474 | 22.407
1025 | 1206.711 | 0.1618463 | 0.007418001 | 22.427
1026 | 1207.423 | 0.1621723 | 0.007459466 | 22.447
1027 | 1208.747 | 0.1624984 | 0.007630352 | 22.467
1028 | 1210.534 | 0.162871 | 0.007436649 | 22.487
1029 | 1212.213 | 0.163197 | 0.007416637 | 22.507
1030 | 1214.014 | 0.163523 | 0.007536626 | 22.527
1031 | 1215.69 | 0.163849 | 0.007431267 | 22.547
1032 | 1217.485 | 0.164175 | 0.007346871 | 22.567
1033 | 1218.928 | 0.1645476 | 0.007428671 | 22.587
1034 | 1220.909 | 0.1648737 | 0.007358527 | 22.607
1035 | 1223.496 | 0.1652463 | 0.007465295 | 22.627
1036 | 1225.792 | 0.1656189 | 0.00759279 | 22.647
1037 | 1228.4 | 0.1659914 | 0.007320208 | 22.667
1038 | 1231.851 | 0.166364 | 0.007477425 | 22.687
1039 | 1235.833 | 0.1667366 | 0.007605009 | 22.707
1040 | 1237.042 | 0.1671558 | 0.007322226 | 22.727
1041 | 1240.254 | 0.1675284 | 0.007702543 | 22.747
1042 | 1242.883 | 0.167901 | 0.007664593 | 22.767
1043 | 1244.31 | 0.1682736 | 0.007676517 | 22.787
1044 | 1246.065 | 0.1685996 | 0.007439883 | 22.807
1045 | 1248.494 | 0.1689722 | 0.007676618 | 22.827
1046 | 1250.285 | 0.1692982 | 0.007578495 | 22.847
1047 | 1251.802 | 0.1696243 | 0.00761811 | 22.867
1048 | 1252.98 | 0.1699503 | 0.007623287 | 22.887
1049 | 1254.536 | 0.1703229 | 0.007568884 | 22.907
1050 | 1256.644 | 0.1706489 | 0.007735332 | 22.927
1051 | 1258.757 | 0.1710215 | 0.0077738 | 22.947
1052 | 1259.41 | 0.1713475 | 0.007617944 | 22.967
1053 | 1260.755 | 0.1717201 | 0.007629386 | 22.987
1054 | 1263.362 | 0.1721393 | 0.00762977 | 23.007
1055 | 1267.787 | 0.1725119 | 0.007707938 | 23.027
1056 | 1270.347 | 0.1728845 | 0.00792616 | 23.047
1057 | 1273.165 | 0.1733036 | 0.007648241 | 23.067
1058 | 1275.796 | 0.1736762 | 0.008038954 | 23.087
1059 | 1278.217 | 0.1740488 | 0.007701862 | 23.107
1060 | 1279.776 | 0.1744214 | 0.00793345 | 23.127
1061 | 1282.858 | 0.174794 | 0.007872934 | 23.147
1062 | 1284.223 | 0.1751666 | 0.008035475 | 23.167
1063 | 1286.236 | 0.1754926 | 0.007758959 | 23.187
1064 | 1286.66 | 0.1758652 | 0.007616515 | 23.207
1065 | 1289.421 | 0.1761913 | 0.007925646 | 23.227
1066 | 1289.415 | 0.1765639 | 0.008003845 | 23.247
1067 | 1292.146 | 0.1768899 | 0.007952099 | 23.267
1068 | 1293.531 | 0.1772625 | 0.007778167 | 23.287
1069 | 1295.69 | 0.1776351 | 0.007900851 | 23.307
1070 | 1299.008 | 0.1780077 | 0.007685425 | 23.327
1071 | 1301.047 | 0.1783803 | 0.007881438 | 23.347
1072 | 1304.82 | 0.1787529 | 0.007976663 | 23.367
1073 | 1307.095 | 0.179172 | 0.008186033 | 23.387
1074 | 1310.112 | 0.1795912 | 0.008034873 | 23.407
1075 | 1313.296 | 0.1799638 | 0.007821123 | 23.427
1076 | 1316.119 | 0.1803364 | 0.008070785 | 23.447
1077 | 1318.857 | 0.1807556 | 0.007890435 | 23.467
1078 | 1320.618 | 0.1810816 | 0.008160855 | 23.487
1079 | 1322.252 | 0.1814542 | 0.007911496 | 23.507
1080 | 1323.482 | 0.1818268 | 0.007964934 | 23.527
1081 | 1326.103 | 0.1821528 | 0.008246297 | 23.547
1082 | 1326.538 | 0.1825254 | 0.008187893 | 23.567
1083 | 1329.07 | 0.1828514 | 0.008212231 | 23.587
1084 | 1330.311 | 0.183224 | 0.008071653 | 23.607
1085 | 1332.294 | 0.1835966 | 0.0081202 | 23.627
1086 | 1334.521 | 0.1839226 | 0.008069 | 23.647
1087 | 1336.255 | 0.1843418 | 0.008159543 | 23.667
1088 | 1338.411 | 0.1847144 | 0.008122329 | 23.687
1089 | 1342.317 | 0.1851336 | 0.008129128 | 23.707
1090 | 1346.418 | 0.1855527 | 0.00827332 | 23.727
1091 | 1348.133 | 0.1859253 | 0.008028502 | 23.747
1092 | 1351.417 | 0.1863445 | 0.008292744 | 23.767
1093 | 1354.73 | 0.1867637 | 0.00816535 | 23.787
1094 | 1356.851 | 0.1871363 | 0.008374751 | 23.807
1095 | 1357.993 | 0.1875088 | 0.008375687 | 23.827
1096 | 1361.726 | 0.1878815 | 0.008193011 | 23.847
1097 | 1361.638 | 0.188254 | 0.008448133 | 23.867
1098 | 1363.153 | 0.1885801 | 0.008195398 | 23.887
1099 | 1367.131 | 0.1889527 | 0.008441747 | 23.907
1100 | 1367.926 | 0.1893253 | 0.008474808 | 23.927
1101 | 1369.707 | 0.1896979 | 0.008262567 | 23.947
1102 | 1371.917 | 0.1900705 | 0.008354479 | 23.967
1103 | 1373.608 | 0.1904896 | 0.008443687 | 23.987
1104 | 1376.099 | 0.1908622 | 0.008589217 | 24.007
1105 | 1380.233 | 0.1912814 | 0.008540192 | 24.027
1106 | 1382.459 | 0.1917006 | 0.008505576 | 24.047
1107 | 1385.463 | 0.1921197 | 0.008435924 | 24.067
1108 | 1389.602 | 0.1925389 | 0.008482347 | 24.087
1109 | 1392.553 | 0.1929581 | 0.008571986 | 24.107
1110 | 1394.892 | 0.1933307 | 0.008409334 | 24.127
1111 | 1395.513 | 0.1937498 | 0.008384287 | 24.147
1112 | 1398.292 | 0.1941224 | 0.008604224 | 24.167
1113 | 1400.78 | 0.194495 | 0.008561361 | 24.187
1114 | 1402.383 | 0.1948676 | 0.00867225 | 24.207
1115 | 1404.088 | 0.1952402 | 0.008593599 | 24.227
1116 | 1405.87 | 0.1956128 | 0.008558684 | 24.247
1117 | 1407.525 | 0.1959854 | 0.008510001 | 24.267
1118 | 1408.968 | 0.196358 | 0.00882395 | 24.287
1119 | 1410.927 | 0.1967306 | 0.008614398 | 24.307
1120 | 1414.056 | 0.1971498 | 0.00867381 | 24.327
1121 | 1416.943 | 0.1975689 | 0.008787321 | 24.347
1122 | 1420.199 | 0.1979881 | 0.00868965 | 24.367
1123 | 1423.549 | 0.1984073 | 0.008790542 | 24.387
1124 | 1427.162 | 0.1988264 | 0.008867925 | 24.407
1125 | 1429.374 | 0.1992456 | 0.008972159 | 24.427
1126 | 1431.673 | 0.1996648 | 0.008938838 | 24.447
1127 | 1434.72 | 0.2000374 | 0.008757252 | 24.467
1128 | 1435.698 | 0.2004566 | 0.008671362 | 24.487
1129 | 1437.385 | 0.2008292 | 0.008986542 | 24.507
1130 | 1439.817 | 0.2012018 | 0.008860597 | 24.527
1131 | 1440.483 | 0.2015744 | 0.008745178 | 24.547
1132 | 1442.381 | 0.2019469 | 0.009017073 | 24.567
1133 | 1445.065 | 0.2023195 | 0.008629544 | 24.587
1134 | 1446.607 | 0.2026921 | 0.008695883 | 24.607
1135 | 1448.143 | 0.2031113 | 0.00873404 | 24.627
1136 | 1451.815 | 0.2035305 | 0.00871031 | 24.647
1137 | 1455.364 | 0.2039496 | 0.009005233 | 24.667
1138 | 1458.138 | 0.2043688 | 0.009053651 | 24.687
1139 | 1459.7 | 0.204788 | 0.008944369 | 24.707
1140 | 1462.461 | 0.2052537 | 0.009076652 | 24.727
1141 | 1466.908 | 0.2056729 | 0.008844471 | 24.747
1142 | 1470.36 | 0.2060921 | 0.008795206 | 24.767
1143 | 1472.442 | 0.2064647 | 0.009040409 | 24.787
1144 | 1473.312 | 0.2068838 | 0.00906594 | 24.807
1145 | 1475.39 | 0.2072564 | 0.009014068 | 24.827
1146 | 1478.049 | 0.207629 | 0.009354588 | 24.847
1147 | 1478.876 | 0.2080016 | 0.009091923 | 24.867
1148 | 1480.906 | 0.2083742 | 0.009163168 | 24.887
1149 | 1483.613 | 0.2087934 | 0.008978127 | 24.907
1150 | 1485.166 | 0.209166 | 0.009085567 | 24.927
1151 | 1488.544 | 0.2095852 | 0.009030864 | 24.947
1152 | 1492.441 | 0.2100043 | 0.008973203 | 24.967
1153 | 1494.63 | 0.2104235 | 0.009033689 | 24.987
1154 | 1496.523 | 0.2108427 | 0.009006533 | 25.007
1155 | 1500.927 | 0.2113084 | 0.009032737 | 25.027
1156 | 1503.836 | 0.2117276 | 0.009232002 | 25.047
1157 | 1508.168 | 0.2121468 | 0.008929417 | 25.067
1158 | 1509.357 | 0.2125659 | 0.009255815 | 25.087
1159 | 1511.993 | 0.2129385 | 0.00917419 | 25.107
1160 | 1512.576 | 0.2133577 | 0.009180542 | 25.127
1161 | 1514.634 | 0.2137303 | 0.009170301 | 25.147
1162 | 1517.771 | 0.2141029 | 0.009445635 | 25.167
1163 | 1518.454 | 0.2144755 | 0.009202388 | 25.187
1164 | 1521.558 | 0.2148947 | 0.009308942 | 25.207
1165 | 1523.24 | 0.2152672 | 0.00917127 | 25.227
1166 | 1524.912 | 0.2156864 | 0.009400759 | 25.247
1167 | 1527.207 | 0.2161056 | 0.009376501 | 25.267
1168 | 1530.734 | 0.2165248 | 0.009507299 | 25.287
1169 | 1534.034 | 0.2169905 | 0.009390535 | 25.307
1170 | 1536.81 | 0.2174097 | 0.009230655 | 25.327
1171 | 1539.74 | 0.2178754 | 0.009414997 | 25.347
1172 | 1544.394 | 0.2183412 | 0.009460942 | 25.367
1173 | 1545.862 | 0.2187603 | 0.009367583 | 25.387
1174 | 1550.132 | 0.2191795 | 0.009604515 | 25.407
1175 | 1550.779 | 0.2195987 | 0.009422446 | 25.427
1176 | 1553.119 | 0.2199713 | 0.009495549 | 25.447
1177 | 1554.76 | 0.2203904 | 0.009609807 | 25.467
1178 | 1558.438 | 0.220763 | 0.009842506 | 25.487
1179 | 1558.976 | 0.2211822 | 0.009576611 | 25.507
1180 | 1561.177 | 0.2215548 | 0.009678038 | 25.527
1181 | 1562.474 | 0.221974 | 0.009361398 | 25.547
1182 | 1565.366 | 0.2223931 | 0.009526124 | 25.567
1183 | 1568.431 | 0.2228123 | 0.009634941 | 25.587
1184 | 1570.672 | 0.2232781 | 0.009701779 | 25.607
1185 | 1574.813 | 0.2237438 | 0.009398887 | 25.627
1186 | 1577.905 | 0.2242096 | 0.009576601 | 25.647
1187 | 1581.099 | 0.2246287 | 0.009661395 | 25.667
1188 | 1584.173 | 0.2250945 | 0.009411509 | 25.687
1189 | 1587.209 | 0.2254671 | 0.009512476 | 25.707
1190 | 1589.461 | 0.2258862 | 0.009819921 | 25.727
1191 | 1591.191 | 0.2263054 | 0.009562653 | 25.747
1192 | 1593.597 | 0.2267246 | 0.009363761 | 25.767
1193 | 1595.188 | 0.2270972 | 0.009737638 | 25.787
1194 | 1598.565 | 0.2275163 | 0.009754511 | 25.807
1195 | 1599.29 | 0.2279355 | 0.009955711 | 25.827
1196 | 1602.105 | 0.2283547 | 0.00974029 | 25.847
1197 | 1605.126 | 0.2288204 | 0.009611437 | 25.867
1198 | 1608.766 | 0.2292396 | 0.009945144 | 25.887
1199 | 1612.334 | 0.2297053 | 0.009666578 | 25.907
1200 | 1613.704 | 0.2302176 | 0.009989311 | 25.927
1201 | 1617.909 | 0.2306834 | 0.00975757 | 25.947
1202 | 1620.13 | 0.2311491 | 0.01000968 | 25.967
1203 | 1623.848 | 0.2315683 | 0.009900542 | 25.987
1204 | 1626.607 | 0.2320341 | 0.00951713 | 26.007
1205 | 1628.546 | 0.2324532 | 0.009898004 | 26.027
1206 | 1630.298 | 0.2328724 | 0.009957239 | 26.047
1207 | 1631.127 | 0.233245 | 0.009854002 | 26.067
1208 | 1634.832 | 0.2336642 | 0.009882024 | 26.087
1209 | 1635.267 | 0.2340833 | 0.00987328 | 26.107
1210 | 1638.255 | 0.2344559 | 0.01005633 | 26.127
1211 | 1638.992 | 0.2348751 | 0.009821646 | 26.147
1212 | 1642.186 | 0.2353408 | 0.009938905 | 26.167
1213 | 1645.303 | 0.23576 | 0.01003605 | 26.187
1214 | 1649.13 | 0.2362723 | 0.01015025 | 26.207
1215 | 1651.446 | 0.2367381 | 0.01002309 | 26.227
1216 | 1656.181 | 0.2371572 | 0.01010596 | 26.247
1217 | 1659.673 | 0.2376696 | 0.01014894 | 26.267
1218 | 1662.669 | 0.2380887 | 0.01002813 | 26.287
1219 | 1665.872 | 0.2385079 | 0.01023854 | 26.307
1220 | 1667.658 | 0.2389271 | 0.01027883 | 26.327
1221 | 1669.317 | 0.2393462 | 0.01026325 | 26.347
1222 | 1670.768 | 0.2397654 | 0.01021424 | 26.367
1223 | 1672.831 | 0.2401846 | 0.01013643 | 26.387
1224 | 1674.998 | 0.2406038 | 0.01005183 | 26.407
1225 | 1677.543 | 0.2410229 | 0.01022001 | 26.427
1226 | 1680.462 | 0.2414887 | 0.0104214 | 26.447
1227 | 1683.488 | 0.2419544 | 0.01007328 | 26.467
1228 | 1686.343 | 0.2424202 | 0.01055695 | 26.487
1229 | 1689.709 | 0.2428859 | 0.01024224 | 26.507
1230 | 1694.954 | 0.2433516 | 0.01034236 | 26.527
1231 | 1698.299 | 0.2438174 | 0.01016428 | 26.547
1232 | 1698.742 | 0.2442831 | 0.01054941 | 26.567
1233 | 1700.244 | 0.2447023 | 0.01025115 | 26.587
1234 | 1703.386 | 0.245168 | 0.0105047 | 26.607
1235 | 1705.375 | 0.2455872 | 0.01049274 | 26.627
1236 | 1708.454 | 0.2460064 | 0.01024804 | 26.647
1237 | 1709.609 | 0.2464256 | 0.0103647 | 26.667
1238 | 1711.5 | 0.2468447 | 0.01043163 | 26.687
1239 | 1714.791 | 0.2472639 | 0.01061033 | 26.707
1240 | 1715.703125 | 0.2476831 | 0.01055738 | 26.727
1241 | 1719.615 | 0.2481488 | 0.0104087 | 26.747
1242 | 1723.046 | 0.2486146 | 0.0103218 | 26.767
1243 | 1726.338 | 0.2491269 | 0.01048689 | 26.787
1244 | 1729.578 | 0.2495926 | 0.01047302 | 26.807
1245 | 1734.288 | 0.2500584 | 0.01047263 | 26.827
1246 | 1738.455 | 0.2505707 | 0.01056327 | 26.847
1247 | 1740.909 | 0.2509899 | 0.0106489 | 26.867
1248 | 1743.524 | 0.251409 | 0.01050111 | 26.887
1249 | 1745.203 | 0.2518282 | 0.01076113 | 26.907
1250 | 1747.497 | 0.2522939 | 0.01063998 | 26.927
1251 | 1749.669 | 0.2527131 | 0.0106597 | 26.947
1252 | 1750.852 | 0.2531323 | 0.0103891 | 26.967
1253 | 1754.268 | 0.2535515 | 0.01058819 | 26.987
1254 | 1756.812 | 0.2540172 | 0.01073526 | 27.007
1255 | 1758.851 | 0.254483 | 0.01063229 | 27.027
1256 | 1762.981 | 0.2549487 | 0.01053325 | 27.047
1257 | 1766.273 | 0.255461 | 0.01078257 | 27.067
1258 | 1771.549 | 0.2559733 | 0.01078528 | 27.087
1259 | 1773.874 | 0.2564391 | 0.01078835 | 27.107
1260 | 1777.263 | 0.2569514 | 0.01092294 | 27.127
1261 | 1780.444 | 0.2573706 | 0.01095241 | 27.147
1262 | 1782.241 | 0.2578363 | 0.01078896 | 27.167
1263 | 1786.818 | 0.2583021 | 0.01118811 | 27.187
1264 | 1786.459 | 0.2587212 | 0.01102017 | 27.207
1265 | 1789.021 | 0.2591404 | 0.01088532 | 27.227
1266 | 1791.261 | 0.2596061 | 0.01111652 | 27.247
1267 | 1794.067 | 0.2600719 | 0.01087497 | 27.267
1268 | 1796.069 | 0.2604911 | 0.0108721 | 27.287
1269 | 1799.869 | 0.2610034 | 0.01093921 | 27.307
1270 | 1802.05 | 0.2614691 | 0.01103211 | 27.327
1271 | 1805.742 | 0.2619814 | 0.01108142 | 27.347
1272 | 1810.425 | 0.2624938 | 0.01113978 | 27.367
1273 | 1814.716 | 0.2630061 | 0.01110889 | 27.387
1274 | 1816.954 | 0.2634253 | 0.010859 | 27.407
1275 | 1819.329 | 0.263891 | 0.01116555 | 27.427
1276 | 1820.966 | 0.2643567 | 0.01122908 | 27.447
1277 | 1823.467 | 0.2647759 | 0.01112075 | 27.467
1278 | 1824.589 | 0.2652417 | 0.01130945 | 27.487
1279 | 1828.434 | 0.2656608 | 0.0110383 | 27.507
1280 | 1830.141 | 0.2661266 | 0.01128761 | 27.527
1281 | 1832.518 | 0.2665457 | 0.01124778 | 27.547
1282 | 1835.827 | 0.2670115 | 0.01158185 | 27.567
1283 | 1839.583 | 0.2675238 | 0.01107638 | 27.587
1284 | 1844.068 | 0.2680361 | 0.01118542 | 27.607
1285 | 1848.462 | 0.2685485 | 0.01134006 | 27.627
1286 | 1851.366 | 0.2690608 | 0.01134241 | 27.647
1287 | 1854.328 | 0.2695265 | 0.0114197 | 27.667
1288 | 1858.192 | 0.2700388 | 0.0112962 | 27.687
1289 | 1860.284 | 0.2705046 | 0.01140913 | 27.707
1290 | 1864.119 | 0.2709238 | 0.01162478 | 27.727
1291 | 1863.714 | 0.2713895 | 0.01143845 | 27.747
1292 | 1867.218 | 0.2718086 | 0.01155553 | 27.767
1293 | 1868.569 | 0.2722744 | 0.01167705 | 27.787
1294 | 1871.097 | 0.2727401 | 0.01173715 | 27.807
1295 | 1874.1 | 0.2732059 | 0.01157987 | 27.827
1296 | 1875.511 | 0.2736717 | 0.01132808 | 27.847
1297 | 1879.85 | 0.274184 | 0.01123343 | 27.867
1298 | 1883.941 | 0.2746963 | 0.01128642 | 27.887
1299 | 1887.503 | 0.2752086 | 0.01157563 | 27.907
1300 | 1891.341 | 0.2757209 | 0.01158313 | 27.927
1301 | 1893.709 | 0.2761867 | 0.01162417 | 27.947
1302 | 1897.676 | 0.2766524 | 0.0116482 | 27.967
1303 | 1899.592 | 0.2771181 | 0.01168359 | 27.987
1304 | 1901.614 | 0.2775373 | 0.01170384 | 28.007
1305 | 1902.681 | 0.2780031 | 0.01159891 | 28.027
1306 | 1905.055 | 0.2784222 | 0.01170976 | 28.047
1307 | 1907.779 | 0.278888 | 0.01173113 | 28.067
1308 | 1910.521 | 0.2793537 | 0.01172436 | 28.087
1309 | 1913.368 | 0.2798195 | 0.01164002 | 28.107
1310 | 1916.654 | 0.2803318 | 0.01172492 | 28.127
1311 | 1921.971 | 0.2808441 | 0.01182335 | 28.147
1312 | 1925.838 | 0.2813564 | 0.01167506 | 28.167
1313 | 1930.346 | 0.2818688 | 0.01186375 | 28.187
1314 | 1933.389 | 0.2823811 | 0.01195205 | 28.207
1315 | 1936.201 | 0.2828468 | 0.01196559 | 28.227
1316 | 1939.407 | 0.2833125 | 0.01188179 | 28.247
1317 | 1942.057 | 0.2838249 | 0.01211114 | 28.267
1318 | 1943.9 | 0.2842441 | 0.01192568 | 28.287
1319 | 1946.864 | 0.2847098 | 0.01192065 | 28.307
1320 | 1949.221 | 0.2851755 | 0.01213032 | 28.327
1321 | 1951.125 | 0.2856413 | 0.01190874 | 28.347
1322 | 1953.642 | 0.2861536 | 0.01210167 | 28.367
1323 | 1958.335 | 0.2866659 | 0.01198687 | 28.387
1324 | 1960.736 | 0.2871782 | 0.01212895 | 28.407
1325 | 1965.577 | 0.2876905 | 0.01219109 | 28.427
1326 | 1969.38 | 0.2882495 | 0.01224532 | 28.447
1327 | 1971.431 | 0.2887618 | 0.01230434 | 28.467
1328 | 1974.367 | 0.2892275 | 0.01220547 | 28.487
1329 | 1977.451 | 0.2896933 | 0.01207155 | 28.507
1330 | 1978.39 | 0.290159 | 0.01199934 | 28.527
1331 | 1980.89 | 0.2906248 | 0.01219159 | 28.547
1332 | 1984.766 | 0.2910905 | 0.01217602 | 28.567
1333 | 1987.062 | 0.2915562 | 0.01215759 | 28.587
1334 | 1989.225 | 0.292022 | 0.01220345 | 28.607
1335 | 1992.585 | 0.2925343 | 0.01253761 | 28.627
1336 | 1996.623 | 0.2930466 | 0.01255791 | 28.647
1337 | 2001.744 | 0.2936055 | 0.01242175 | 28.667
1338 | 2005.913 | 0.2941178 | 0.01239433 | 28.687
1339 | 2009.445 | 0.2946767 | 0.0124329 | 28.707
1340 | 2012.453 | 0.2951891 | 0.0126321 | 28.727
1341 | 2017.464 | 0.2956548 | 0.01249298 | 28.747
1342 | 2018.27 | 0.2961671 | 0.01249265 | 28.767
1343 | 2020.751 | 0.2966328 | 0.01238493 | 28.787
1344 | 2022.418 | 0.2970986 | 0.01249476 | 28.807
1345 | 2025.343 | 0.2975643 | 0.01254128 | 28.827
1346 | 2028.259 | 0.2980301 | 0.01237121 | 28.847
1347 | 2029.822 | 0.2984958 | 0.01264816 | 28.867
1348 | 2033.392 | 0.2990082 | 0.0125956 | 28.887
1349 | 2035.902 | 0.299567 | 0.01262281 | 28.907
1350 | 2040.841 | 0.3000794 | 0.01272077 | 28.927
1351 | 2044.751 | 0.3006383 | 0.01285226 | 28.947
1352 | 2048.391 | 0.3011506 | 0.01260449 | 28.967
1353 | 2052.02 | 0.3016629 | 0.0127289 | 28.987
1354 | 2054.709 | 0.3021752 | 0.01258441 | 29.007
1355 | 2057.418 | 0.302641 | 0.01257286 | 29.027
1356 | 2059.662 | 0.3031533 | 0.01261601 | 29.047
1357 | 2061.383 | 0.303619 | 0.01265315 | 29.067
1358 | 2063.911 | 0.3040848 | 0.01278957 | 29.087
1359 | 2066.808 | 0.3045505 | 0.01267754 | 29.107
1360 | 2068.278 | 0.3050628 | 0.01275848 | 29.127
1361 | 2072.206 | 0.3056217 | 0.01290943 | 29.147
1362 | 2077.234 | 0.3061341 | 0.01296595 | 29.167
1363 | 2080.214 | 0.306693 | 0.0128119 | 29.187
1364 | 2086.088 | 0.3072518 | 0.01286896 | 29.207
1365 | 2090.390625 | 0.3077642 | 0.0129571 | 29.227
1366 | 2092.035 | 0.3082765 | 0.01301891 | 29.247
1367 | 2094.931 | 0.3087422 | 0.01289124 | 29.267
1368 | 2097.64 | 0.3092546 | 0.01270748 | 29.287
1369 | 2099.234 | 0.3097203 | 0.01291766 | 29.307
1370 | 2102.098 | 0.310186 | 0.01291805 | 29.327
1371 | 2104.124 | 0.3106518 | 0.01284307 | 29.347
1372 | 2107.125 | 0.3111641 | 0.01294333 | 29.367
1373 | 2110.091 | 0.3116764 | 0.01314247 | 29.387
1374 | 2112.442 | 0.3121888 | 0.01314912 | 29.407
1375 | 2117.208 | 0.3127476 | 0.01324575 | 29.427
1376 | 2123.139 | 0.3133065 | 0.01309415 | 29.447
1377 | 2125.84 | 0.3138654 | 0.01316287 | 29.467
1378 | 2130.103 | 0.3143777 | 0.01312674 | 29.487
1379 | 2132.796 | 0.3148901 | 0.01297547 | 29.507
1380 | 2134.548 | 0.3153558 | 0.01329882 | 29.527
1381 | 2138.026 | 0.3158681 | 0.01311032 | 29.547
1382 | 2139.679 | 0.3163804 | 0.01309684 | 29.567
1383 | 2142.029 | 0.3168462 | 0.01321621 | 29.587
1384 | 2145.656 | 0.3173585 | 0.0132109 | 29.607
1385 | 2147.8 | 0.3178708 | 0.01320734 | 29.627
1386 | 2152.07 | 0.3184297 | 0.01326899 | 29.647
1387 | 2155.459 | 0.3189886 | 0.01345128 | 29.667
1388 | 2159.814 | 0.3195475 | 0.01319773 | 29.687
1389 | 2163.107 | 0.3200598 | 0.01354616 | 29.707
1390 | 2167.94 | 0.3206187 | 0.01355868 | 29.727
1391 | 2171.292 | 0.3211311 | 0.01360895 | 29.747
1392 | 2174.188 | 0.3216433 | 0.0134931 | 29.767
1393 | 2176.392 | 0.3221091 | 0.01341128 | 29.787
1394 | 2178.935 | 0.3226214 | 0.01349266 | 29.807
1395 | 2182.957 | 0.3231337 | 0.01344949 | 29.827
1396 | 2185.467 | 0.3235995 | 0.0134332 | 29.847
1397 | 2188.759 | 0.3241584 | 0.01337922 | 29.867
1398 | 2191.321 | 0.3246707 | 0.01354404 | 29.887
1399 | 2195.761 | 0.3252762 | 0.01378905 | 29.907
1400 | 2199.640625 | 0.325835 | 0.01335903 | 29.927
1401 | 2204.763 | 0.326394 | 0.01361833 | 29.947
1402 | 2209.27 | 0.3269528 | 0.01376543 | 29.967
1403 | 2211.762 | 0.3274652 | 0.01368571 | 29.987
1404 | 2214.14 | 0.3279775 | 0.01375508 | 30.007
1405 | 2216.856 | 0.3284898 | 0.01375579 | 30.027
1406 | 2218.208 | 0.3289556 | 0.01390869 | 30.047
1407 | 2219.241 | 0.3294679 | 0.01369834 | 30.067
1408 | 2222.409 | 0.3299802 | 0.01382067 | 30.087
1409 | 2226.92 | 0.3304925 | 0.01387315 | 30.107
1410 | 2229.584 | 0.3310514 | 0.01377164 | 30.127
1411 | 2232.916 | 0.3316103 | 0.01374042 | 30.147
1412 | 2237.437 | 0.3322157 | 0.01362147 | 30.167
1413 | 2243.045 | 0.3327747 | 0.01392129 | 30.187
1414 | 2247.691 | 0.3333336 | 0.01396266 | 30.207
1415 | 2249.558 | 0.3338459 | 0.01376885 | 30.227
1416 | 2251.971 | 0.3343582 | 0.01381124 | 30.247
1417 | 2256.042 | 0.3348705 | 0.01404658 | 30.267
1418 | 2258.796875 | 0.3353828 | 0.01389719 | 30.287
1419 | 2260.987 | 0.3358952 | 0.01379787 | 30.307
1420 | 2263.474 | 0.3364075 | 0.01395696 | 30.327
1421 | 2265.763 | 0.3369198 | 0.01400794 | 30.347
1422 | 2270.497 | 0.3374787 | 0.01407989 | 30.367
1423 | 2274.441 | 0.3380842 | 0.01402988 | 30.387
1424 | 2279.138 | 0.338643 | 0.01409294 | 30.407
1425 | 2283.39 | 0.3392019 | 0.01429906 | 30.427
1426 | 2286.492 | 0.3397609 | 0.01404216 | 30.447
1427 | 2290.438 | 0.3402731 | 0.01421211 | 30.467
1428 | 2292.211 | 0.3407855 | 0.01428321 | 30.487
1429 | 2294.899 | 0.3412978 | 0.01399217 | 30.507
1430 | 2297.201 | 0.3418101 | 0.01423684 | 30.527
1431 | 2299.292 | 0.3423224 | 0.01424623 | 30.547
1432 | 2301.724 | 0.3428347 | 0.01401921 | 30.567
1433 | 2305.072 | 0.3433937 | 0.01419957 | 30.587
1434 | 2309.597 | 0.3439525 | 0.0142148 | 30.607
1435 | 2313.544 | 0.344558 | 0.01431844 | 30.627
1436 | 2318.23 | 0.3451635 | 0.01427852 | 30.647
1437 | 2321.554 | 0.3457224 | 0.01426062 | 30.667
1438 | 2326.444 | 0.3462813 | 0.0143792 | 30.687
1439 | 2329.718 | 0.3467936 | 0.0143122 | 30.707
1440 | 2333.021 | 0.3473525 | 0.01466776 | 30.727
1441 | 2334.222 | 0.3478648 | 0.01448388 | 30.747
1442 | 2337.072 | 0.3483771 | 0.01470252 | 30.767
1443 | 2340.854 | 0.3488894 | 0.01448614 | 30.787
1444 | 2342.539 | 0.3494017 | 0.01442069 | 30.807
1445 | 2345.658 | 0.3499607 | 0.01464834 | 30.827
1446 | 2350.987 | 0.3505661 | 0.01467624 | 30.847
1447 | 2355.758 | 0.351125 | 0.01465672 | 30.867
1448 | 2358.839 | 0.3517305 | 0.01458048 | 30.887
1449 | 2363.463 | 0.3522894 | 0.0147101 | 30.907
1450 | 2368.23 | 0.3528483 | 0.01443926 | 30.927
1451 | 2371.953125 | 0.3533606 | 0.01480584 | 30.947
1452 | 2373.113 | 0.3539195 | 0.01470483 | 30.967
1453 | 2376.198 | 0.3544318 | 0.01485009 | 30.987
1454 | 2378.024 | 0.3549441 | 0.01467369 | 31.007
1455 | 2381.732 | 0.355503 | 0.01520158 | 31.027
1456 | 2384.181 | 0.3560153 | 0.01472204 | 31.047
1457 | 2387.887 | 0.3566208 | 0.0148328 | 31.067
1458 | 2393.201 | 0.3572263 | 0.01487989 | 31.087
1459 | 2397.533 | 0.3578317 | 0.01510314 | 31.107
1460 | 2401.877 | 0.3584372 | 0.01477368 | 31.127
1461 | 2406.168 | 0.3589961 | 0.01503733 | 31.147
1462 | 2409 | 0.359555 | 0.01508407 | 31.167
1463 | 2412.478 | 0.3600673 | 0.01511016 | 31.187
1464 | 2413.359 | 0.3605796 | 0.01510913 | 31.207
1465 | 2416.16 | 0.3611385 | 0.01526392 | 31.227
1466 | 2418.426 | 0.3616508 | 0.0150398 | 31.247
1467 | 2422.83 | 0.3622097 | 0.01496288 | 31.267
1468 | 2424.63 | 0.3627686 | 0.0149982 | 31.287
1469 | 2430.235 | 0.3633741 | 0.01509846 | 31.307
1470 | 2433.859 | 0.3639795 | 0.0152855 | 31.327
1471 | 2440.769 | 0.3645385 | 0.01544156 | 31.347
1472 | 2444.494 | 0.3651439 | 0.01539579 | 31.367
1473 | 2448.546 | 0.3657028 | 0.01531395 | 31.387
1474 | 2450.452 | 0.3662151 | 0.01511105 | 31.407
1475 | 2453.354 | 0.366774 | 0.01528925 | 31.427
1476 | 2455.537 | 0.3672864 | 0.01526724 | 31.447
1477 | 2458.032 | 0.3678452 | 0.01511581 | 31.467
1478 | 2461.611 | 0.3683576 | 0.01522763 | 31.487
1479 | 2464.941 | 0.3689165 | 0.01537502 | 31.507
1480 | 2468.406 | 0.3695219 | 0.01529579 | 31.527
1481 | 2473.378 | 0.3701274 | 0.01529522 | 31.547
1482 | 2478.891 | 0.3707794 | 0.01531103 | 31.567
1483 | 2482.908 | 0.3713383 | 0.01560457 | 31.587
1484 | 2485.031 | 0.3718972 | 0.01557898 | 31.607
1485 | 2487.58 | 0.3724561 | 0.0155398 | 31.627
1486 | 2489.919 | 0.3729684 | 0.01542113 | 31.647
1487 | 2493.5625 | 0.3735273 | 0.01550523 | 31.667
1488 | 2495.769 | 0.3740862 | 0.01546243 | 31.687
1489 | 2499.323 | 0.3745985 | 0.01582097 | 31.707
1490 | 2501.506 | 0.3751575 | 0.01546159 | 31.727
1491 | 2506.146 | 0.3757629 | 0.01559626 | 31.747
1492 | 2510.483 | 0.3764149 | 0.01563608 | 31.767
1493 | 2515.933 | 0.3769738 | 0.01556584 | 31.787
1494 | 2520.152 | 0.3775793 | 0.0155056 | 31.807
1495 | 2525.48 | 0.3781848 | 0.01576178 | 31.827
1496 | 2528.006 | 0.3787437 | 0.01586005 | 31.847
1497 | 2531.073 | 0.379256 | 0.01563465 | 31.867
1498 | 2532.742 | 0.3798149 | 0.01580675 | 31.887
1499 | 2536.615 | 0.3803738 | 0.01576667 | 31.907
1500 | 2539.249 | 0.3809326 | 0.01594462 | 31.927
1501 | 2542.193 | 0.3814916 | 0.01577063 | 31.947
1502 | 2549.747 | 0.382097 | 0.01604276 | 31.967
1503 | 2551.914 | 0.3827491 | 0.01597529 | 31.987
1504 | 2557.383 | 0.3833545 | 0.0158054 | 32.007
1505 | 2561.734375 | 0.3840066 | 0.01592542 | 32.027
1506 | 2566.563 | 0.3845655 | 0.01594138 | 32.047
1507 | 2568.5 | 0.3851244 | 0.0160757 | 32.067
1508 | 2571.264 | 0.3856833 | 0.01620201 | 32.087
1509 | 2574.094 | 0.3862421 | 0.01616413 | 32.107
1510 | 2575.593 | 0.3868011 | 0.01591827 | 32.127
1511 | 2578.078 | 0.3873599 | 0.01621515 | 32.147
1512 | 2582.166 | 0.3879654 | 0.01615971 | 32.167
1513 | 2588.1 | 0.3885709 | 0.01607966 | 32.187
1514 | 2592.264 | 0.3891763 | 0.01624259 | 32.207
1515 | 2596.345 | 0.3898284 | 0.01622101 | 32.227
1516 | 2601.125 | 0.3904339 | 0.01623103 | 32.247
1517 | 2604.512 | 0.3909928 | 0.01652405 | 32.267
1518 | 2609.861 | 0.3915982 | 0.01642849 | 32.287
1519 | 2612.115 | 0.3921106 | 0.01634499 | 32.307
1520 | 2614.738 | 0.3926694 | 0.01632984 | 32.327
1521 | 2617.171 | 0.3932283 | 0.01659389 | 32.347
1522 | 2619.167 | 0.3937872 | 0.01632291 | 32.367
1523 | 2624.111 | 0.3943927 | 0.0163391 | 32.387
1524 | 2629.552 | 0.3949982 | 0.01664902 | 32.407
1525 | 2633.678 | 0.3956502 | 0.01647898 | 32.427
1526 | 2639.28 | 0.3962557 | 0.01666882 | 32.447
1527 | 2642.092 | 0.3968611 | 0.01643052 | 32.467
1528 | 2647.001 | 0.3974666 | 0.01662623 | 32.487
1529 | 2648.696 | 0.3980255 | 0.01661992 | 32.507
1530 | 2653.419 | 0.3985844 | 0.01671834 | 32.527
1531 | 2655.512 | 0.3991433 | 0.01650783 | 32.547
1532 | 2658.692 | 0.3997022 | 0.01653103 | 32.567
1533 | 2661.15 | 0.4003076 | 0.01662248 | 32.587
1534 | 2665.912 | 0.4009131 | 0.01662201 | 32.607
1535 | 2668.779 | 0.4015652 | 0.01648197 | 32.627
1536 | 2674.287 | 0.4022172 | 0.01662847 | 32.647
1537 | 2678.973 | 0.4028227 | 0.01669177 | 32.667
1538 | 2683.987 | 0.4034281 | 0.01673801 | 32.687
1539 | 2686.207 | 0.403987 | 0.01695413 | 32.707
1540 | 2688.984 | 0.4045459 | 0.01677679 | 32.727
1541 | 2693.184 | 0.4051048 | 0.01698772 | 32.747
1542 | 2695.187 | 0.4056637 | 0.01699844 | 32.767
1543 | 2696.933 | 0.4062226 | 0.01705446 | 32.787
1544 | 2700.901 | 0.4068281 | 0.01673766 | 32.807
1545 | 2705.935 | 0.4074335 | 0.0170397 | 32.827
1546 | 2711.885 | 0.4080856 | 0.0170861 | 32.847
1547 | 2715.698 | 0.4087376 | 0.01697751 | 32.867
1548 | 2720.921 | 0.4093431 | 0.01749844 | 32.887
1549 | 2726.559 | 0.4099486 | 0.01720435 | 32.907
1550 | 2729.576 | 0.4105541 | 0.01722871 | 32.927
1551 | 2733.032 | 0.4111595 | 0.01735844 | 32.947
1552 | 2735.837 | 0.4117184 | 0.01731487 | 32.967
1553 | 2738.217 | 0.4122773 | 0.01732779 | 32.987
1554 | 2740.911 | 0.4128828 | 0.0172066 | 33.007
1555 | 2745.38 | 0.4134882 | 0.01734832 | 33.027
1556 | 2749.246 | 0.4141403 | 0.01744375 | 33.047
1557 | 2753.02 | 0.4147923 | 0.01736856 | 33.067
1558 | 2758.731 | 0.4154444 | 0.01733842 | 33.087
1559 | 2762.808 | 0.4160964 | 0.01724817 | 33.107
1560 | 2766.852 | 0.4167019 | 0.01749477 | 33.127
1561 | 2770.738 | 0.4172608 | 0.01731987 | 33.147
1562 | 2772.453125 | 0.4178197 | 0.01761718 | 33.167
1563 | 2775.149 | 0.4184251 | 0.01758518 | 33.187
1564 | 2779.226 | 0.418984 | 0.01755281 | 33.207
1565 | 2782.802 | 0.4196361 | 0.017715 | 33.227
1566 | 2788.062 | 0.4202415 | 0.01783123 | 33.247
1567 | 2792.268 | 0.4209402 | 0.0175849 | 33.267
1568 | 2796.764 | 0.4215922 | 0.01753809 | 33.287
1569 | 2803.685 | 0.4222442 | 0.0177913 | 33.307
1570 | 2806.905 | 0.4228497 | 0.01773896 | 33.327
1571 | 2810.519 | 0.4234552 | 0.01768581 | 33.347
1572 | 2813.312 | 0.4240141 | 0.01768874 | 33.367
1573 | 2816.389 | 0.4245729 | 0.01764094 | 33.387
1574 | 2820.535 | 0.4251784 | 0.01771107 | 33.407
1575 | 2822.862 | 0.4257839 | 0.01791121 | 33.427
1576 | 2825.191 | 0.4263894 | 0.0177178 | 33.447
1577 | 2830.401 | 0.4270414 | 0.01791437 | 33.467
1578 | 2837.022 | 0.4276934 | 0.01785643 | 33.487
1579 | 2841.678 | 0.4283921 | 0.0176973 | 33.507
1580 | 2845.664 | 0.4289975 | 0.01812138 | 33.527
1581 | 2849.38 | 0.429603 | 0.0179736 | 33.547
1582 | 2851.623 | 0.4302085 | 0.01802073 | 33.567
1583 | 2854.715 | 0.4307674 | 0.01801861 | 33.587
1584 | 2856.941 | 0.4313728 | 0.01805587 | 33.607
1585 | 2860.039 | 0.4319783 | 0.01790099 | 33.627
1586 | 2863.97 | 0.4325838 | 0.01819234 | 33.647
1587 | 2867.853 | 0.4332358 | 0.01792776 | 33.667
1588 | 2873.114 | 0.4338878 | 0.01802313 | 33.687
1589 | 2879.724 | 0.4345399 | 0.01811992 | 33.707
1590 | 2883.989 | 0.4351919 | 0.01818122 | 33.727
1591 | 2887.003 | 0.4357974 | 0.01829495 | 33.747
1592 | 2891.278 | 0.4363563 | 0.01829786 | 33.767
1593 | 2893.76 | 0.4369618 | 0.01831875 | 33.787
1594 | 2896.085 | 0.4375206 | 0.01814449 | 33.807
1595 | 2899.334 | 0.4381261 | 0.01840799 | 33.827
1596 | 2903.734375 | 0.4387316 | 0.01844317 | 33.847
1597 | 2908.751 | 0.4393836 | 0.01831967 | 33.867
1598 | 2913.105 | 0.4400823 | 0.01812378 | 33.887
1599 | 2918.941 | 0.4407343 | 0.01847848 | 33.907
1600 | 2924.193 | 0.4413863 | 0.01840487 | 33.927
1601 | 2927.529 | 0.4420384 | 0.01863 | 33.947
1602 | 2930.313 | 0.4426439 | 0.0186728 | 33.967
1603 | 2934.296 | 0.4432028 | 0.01861775 | 33.987
1604 | 2937.584 | 0.4438082 | 0.01840576 | 34.007
1605 | 2939.94 | 0.4444137 | 0.01854265 | 34.027
1606 | 2942.852 | 0.4450657 | 0.01863073 | 34.047
1607 | 2947.906 | 0.4457178 | 0.01869451 | 34.067
1608 | 2951.925 | 0.4464164 | 0.01864757 | 34.087
1609 | 2958.916 | 0.4470684 | 0.0189091 | 34.107
1610 | 2962.454 | 0.4477205 | 0.01892739 | 34.127
1611 | 2966.697 | 0.4483725 | 0.01894853 | 34.147
1612 | 2969.737 | 0.448978 | 0.01873672 | 34.167
1613 | 2973.883 | 0.4495834 | 0.01891297 | 34.187
1614 | 2977.099 | 0.4501889 | 0.01877317 | 34.207
1615 | 2981.025 | 0.4507944 | 0.01871782 | 34.227
1616 | 2982.927 | 0.4514465 | 0.019053 | 34.247
1617 | 2987.894 | 0.4520985 | 0.01900671 | 34.267
1618 | 2993.186 | 0.4527971 | 0.01915545 | 34.287
1619 | 2997.087 | 0.4534491 | 0.01901243 | 34.307
1620 | 3003.701 | 0.4541478 | 0.01904563 | 34.327
1621 | 3007.624 | 0.4547998 | 0.01908925 | 34.347
1622 | 3009.772 | 0.4554053 | 0.01908027 | 34.367
1623 | 3013.11 | 0.4560107 | 0.01889354 | 34.387
1624 | 3017.389 | 0.4565696 | 0.01913078 | 34.407
1625 | 3019.779 | 0.4572217 | 0.01908543 | 34.427
1626 | 3022.646 | 0.4578737 | 0.01912561 | 34.447
1627 | 3026.914 | 0.4585258 | 0.0191436 | 34.467
1628 | 3031.973 | 0.4592244 | 0.01903001 | 34.487
1629 | 3038.09 | 0.459923 | 0.01925413 | 34.507
1630 | 3043.345 | 0.4606216 | 0.01917739 | 34.527
1631 | 3048.265 | 0.4612271 | 0.01909331 | 34.547
1632 | 3051.764 | 0.4618326 | 0.01943565 | 34.567
1633 | 3054.211 | 0.462438 | 0.0193809 | 34.587
1634 | 3058.033 | 0.4630435 | 0.01948511 | 34.607
1635 | 3060.547 | 0.4636489 | 0.01937991 | 34.627
1636 | 3063.991 | 0.464301 | 0.01934827 | 34.647
1637 | 3068.249 | 0.4649996 | 0.0193577 | 34.667
1638 | 3075.154 | 0.4656517 | 0.01956237 | 34.687
1639 | 3081.309 | 0.4663503 | 0.01985358 | 34.707
1640 | 3084.633 | 0.4670023 | 0.01954805 | 34.727
1641 | 3088.084 | 0.4676543 | 0.01936209 | 34.747
1642 | 3091.395 | 0.4682598 | 0.01948799 | 34.767
1643 | 3094.376 | 0.4688653 | 0.01987352 | 34.787
1644 | 3097.657 | 0.4694708 | 0.01973835 | 34.807
1645 | 3100.766 | 0.4700762 | 0.01963277 | 34.827
1646 | 3104.462 | 0.4707283 | 0.0197326 | 34.847
1647 | 3109.257 | 0.4714269 | 0.0197813 | 34.867
1648 | 3115.017 | 0.4721255 | 0.01966066 | 34.887
1649 | 3120.831 | 0.4728241 | 0.0197664 | 34.907
1650 | 3124.86 | 0.4735227 | 0.01973058 | 34.927
1651 | 3130.529 | 0.4741282 | 0.02015877 | 34.947
1652 | 3131.819 | 0.4747803 | 0.02004279 | 34.967
1653 | 3135.45 | 0.4753857 | 0.01975431 | 34.987
1654 | 3138.335 | 0.4759912 | 0.02004145 | 35.007
1655 | 3142.27 | 0.4766432 | 0.02010606 | 35.027
1656 | 3147.939 | 0.4773418 | 0.01999107 | 35.047
1657 | 3151.888 | 0.4780405 | 0.01996654 | 35.067
1658 | 3158.518 | 0.4787391 | 0.02035253 | 35.087
1659 | 3163.267 | 0.4794377 | 0.02030606 | 35.107
1660 | 3168.59375 | 0.4800897 | 0.01994143 | 35.127
1661 | 3171.682 | 0.4807418 | 0.0202699 | 35.147
1662 | 3174.805 | 0.4813473 | 0.02018385 | 35.167
1663 | 3177.85 | 0.4819993 | 0.02005615 | 35.187
1664 | 3182.183 | 0.4826048 | 0.02044226 | 35.207
1665 | 3184.965 | 0.4833034 | 0.02033674 | 35.227
1666 | 3188.705 | 0.484002 | 0.02036345 | 35.247
1667 | 3195.97 | 0.4847006 | 0.02062333 | 35.267
1668 | 3201.496 | 0.4853992 | 0.0204088 | 35.287
1669 | 3211.522 | 0.4874019 | 0.02050046 | 35.307
1670 | 3259.288 | 0.4883335 | 0.02059735 | 35.327
1671 | 3238.725 | 0.4885663 | 0.0204985 | 35.347
1672 | 3238.425 | 0.4893581 | 0.02070251 | 35.367
1673 | 3241.746 | 0.4900101 | 0.02080148 | 35.387
1674 | 3243.722 | 0.4907087 | 0.02053936 | 35.407
1675 | 3247.434 | 0.4914074 | 0.02065795 | 35.427
1676 | 3251.646 | 0.492106 | 0.02095248 | 35.447
1677 | 3252.979 | 0.492758 | 0.02099884 | 35.467
1678 | 3255.004 | 0.49341 | 0.02090054 | 35.487
1679 | 3258.921 | 0.4940621 | 0.0208646 | 35.507
1680 | 3261.78125 | 0.4947141 | 0.02081718 | 35.527
1681 | 3264.163 | 0.4953662 | 0.02101845 | 35.547
1682 | 3267.24 | 0.4960648 | 0.02090278 | 35.567
1683 | 3272.801 | 0.4967634 | 0.02089355 | 35.587
1684 | 3276.869 | 0.497462 | 0.02089649 | 35.607
1685 | 3283.285 | 0.4981606 | 0.0209542 | 35.627
1686 | 3286.86 | 0.4988593 | 0.0211997 | 35.647
1687 | 3290.199 | 0.4995113 | 0.02092463 | 35.667
1688 | 3295.136 | 0.5001633 | 0.02149011 | 35.687
1689 | 3298.229 | 0.5008154 | 0.021019 | 35.707
1690 | 3301.394 | 0.5014674 | 0.02097547 | 35.727
1691 | 3305.329 | 0.5021195 | 0.02118531 | 35.747
1692 | 3309.895 | 0.5028181 | 0.0212509 | 35.767
1693 | 3315.052 | 0.5035167 | 0.02133098 | 35.787
1694 | 3320.177 | 0.5042153 | 0.02117382 | 35.807
1695 | 3326.677 | 0.5049139 | 0.0211805 | 35.827
1696 | 3330.844 | 0.505566 | 0.02160377 | 35.847
1697 | 3335.932 | 0.506218 | 0.02138764 | 35.867
1698 | 3338.877 | 0.5068701 | 0.02124032 | 35.887
1699 | 3343.01 | 0.5075686 | 0.02135078 | 35.907
1700 | 3345.595 | 0.5082207 | 0.02147546 | 35.927
1701 | 3350.493 | 0.5089194 | 0.02123672 | 35.947
1702 | 3356.03 | 0.509618 | 0.02132755 | 35.967
1703 | 3361.849 | 0.5103631 | 0.02145941 | 35.987
1704 | 3368.77 | 0.5110618 | 0.02155798 | 36.007
1705 | 3370.984 | 0.5117138 | 0.02148859 | 36.027
1706 | 3375.546 | 0.5124124 | 0.02177724 | 36.047
1707 | 3378.358 | 0.5130644 | 0.02152158 | 36.067
1708 | 3381.697 | 0.5137631 | 0.02166279 | 36.087
1709 | 3387.351 | 0.5144152 | 0.02171737 | 36.107
1710 | 3390.149 | 0.5151138 | 0.02155533 | 36.127
1711 | 3396.542 | 0.5158123 | 0.02185916 | 36.147
1712 | 3400.479 | 0.5165576 | 0.02186504 | 36.167
1713 | 3406.508 | 0.5172562 | 0.02168291 | 36.187
1714 | 3410.652 | 0.5179548 | 0.02186201 | 36.207
1715 | 3416.169 | 0.5186534 | 0.0218156 | 36.227
1716 | 3419.188 | 0.5193055 | 0.02182906 | 36.247
1717 | 3421.744 | 0.5199575 | 0.02178263 | 36.267
1718 | 3425.925 | 0.5206096 | 0.02155102 | 36.287
1719 | 3431.406 | 0.5213081 | 0.02180128 | 36.307
1720 | 3437.162 | 0.5220533 | 0.02189483 | 36.327
1721 | 3441.054 | 0.522752 | 0.02177581 | 36.347
1722 | 3447.083 | 0.5234972 | 0.02186478 | 36.367
1723 | 3452.171875 | 0.5241958 | 0.0220363 | 36.387
1724 | 3455.278 | 0.5248944 | 0.0219962 | 36.407
1725 | 3459.329 | 0.525593 | 0.02203503 | 36.427
1726 | 3463.37 | 0.526245 | 0.02228284 | 36.447
1727 | 3467.841 | 0.5268971 | 0.02229288 | 36.467
1728 | 3470.349 | 0.5275957 | 0.02230276 | 36.487
1729 | 3474.995 | 0.5283409 | 0.02212869 | 36.507
1730 | 3480.643 | 0.5290395 | 0.02249959 | 36.527
1731 | 3485.507 | 0.5297847 | 0.0219046 | 36.547
1732 | 3490.903 | 0.5304833 | 0.02209976 | 36.567
1733 | 3494.068 | 0.5311819 | 0.02233069 | 36.587
1734 | 3496.956 | 0.531834 | 0.02237686 | 36.607
1735 | 3502.65625 | 0.532486 | 0.0224481 | 36.627
1736 | 3506.971 | 0.5331846 | 0.02222947 | 36.647
1737 | 3511.108 | 0.5338833 | 0.02234463 | 36.667
1738 | 3516.792 | 0.5345819 | 0.02246985 | 36.687
1739 | 3522.227 | 0.5353271 | 0.02244531 | 36.707
1740 | 3527.445 | 0.5360722 | 0.02261265 | 36.727
1741 | 3533.114 | 0.5367709 | 0.02264619 | 36.747
1742 | 3538.059 | 0.5374695 | 0.02251783 | 36.767
1743 | 3541.925 | 0.5381681 | 0.02287519 | 36.787
1744 | 3545.6 | 0.5388202 | 0.02280938 | 36.807
1745 | 3550.485 | 0.5395188 | 0.02291129 | 36.827
1746 | 3553.365 | 0.5402174 | 0.02274129 | 36.847
1747 | 3556.761 | 0.5409626 | 0.02293951 | 36.867
1748 | 3565.405 | 0.5417077 | 0.02294741 | 36.887
1749 | 3568.817 | 0.542453 | 0.02297521 | 36.907
1750 | 3574.513 | 0.5431516 | 0.02285948 | 36.927
1751 | 3577.19 | 0.5438968 | 0.0229643 | 36.947
1752 | 3581.74 | 0.5445488 | 0.02303373 | 36.967
1753 | 3585.96 | 0.5452475 | 0.02286295 | 36.987
1754 | 3590.393 | 0.5459461 | 0.02304716 | 37.007
1755 | 3594.369 | 0.5466447 | 0.02310531 | 37.027
1756 | 3599.292 | 0.5473898 | 0.02301287 | 37.047
1757 | 3604.854 | 0.548135 | 0.02325014 | 37.067
1758 | 3611.038 | 0.5488802 | 0.02317339 | 37.087
1759 | 3616.792 | 0.5495789 | 0.02324919 | 37.107
1760 | 3620.967 | 0.5502775 | 0.02318595 | 37.127
1761 | 3624.596 | 0.5509761 | 0.02314278 | 37.147
1762 | 3628.566 | 0.5516747 | 0.02325088 | 37.167
1763 | 3632.089 | 0.5523734 | 0.02306994 | 37.187
1764 | 3635.544 | 0.553072 | 0.02306901 | 37.207
1765 | 3640.797 | 0.5538637 | 0.02356843 | 37.227
1766 | 3646.713 | 0.5546089 | 0.02329563 | 37.247
1767 | 3652.764 | 0.5553541 | 0.02345743 | 37.267
1768 | 3656.037 | 0.5560993 | 0.02361628 | 37.287
1769 | 3661.526 | 0.5567979 | 0.02352024 | 37.307
1770 | 3665.184 | 0.5574966 | 0.02348949 | 37.327
1771 | 3669.266 | 0.5581951 | 0.02349921 | 37.347
1772 | 3671.083 | 0.5588937 | 0.02347445 | 37.367
1773 | 3675.766 | 0.5595924 | 0.02347977 | 37.387
1774 | 3684.448 | 0.5603376 | 0.0238209 | 37.407
1775 | 3688.309 | 0.5611294 | 0.02365586 | 37.427
1776 | 3693.389 | 0.5618745 | 0.02359592 | 37.447
1777 | 3696.793 | 0.5625731 | 0.02394638 | 37.467
1778 | 3701.516 | 0.5632718 | 0.0240203 | 37.487
1779 | 3707.541 | 0.5639704 | 0.0238175 | 37.507
1780 | 3710.154 | 0.564669 | 0.02388209 | 37.527
1781 | 3713.955 | 0.5653676 | 0.02378605 | 37.547
1782 | 3718.703 | 0.5661128 | 0.0238749 | 37.567
1783 | 3723.718 | 0.566858 | 0.02397825 | 37.587
1784 | 3728.121 | 0.5676498 | 0.02391199 | 37.607
1785 | 3735.245 | 0.568395 | 0.02398334 | 37.627
1786 | 3740.437 | 0.5690936 | 0.02409295 | 37.647
1787 | 3745.066 | 0.5698387 | 0.02419436 | 37.667
1788 | 3749.209 | 0.5705374 | 0.0240775 | 37.687
1789 | 3753.199 | 0.571236 | 0.02412175 | 37.707
1790 | 3756.426 | 0.5719812 | 0.02418541 | 37.727
1791 | 3761.109 | 0.5727264 | 0.02408479 | 37.747
1792 | 3767.665 | 0.5734715 | 0.02448814 | 37.767
1793 | 3773.89 | 0.5742633 | 0.02443918 | 37.787
1794 | 3778.939 | 0.5750085 | 0.02435678 | 37.807
1795 | 3783.035 | 0.5757071 | 0.02430254 | 37.827
1796 | 3787.693 | 0.5764058 | 0.02450747 | 37.847
1797 | 3792.787 | 0.577151 | 0.02419407 | 37.867
1798 | 3796.47 | 0.5778496 | 0.02434677 | 37.887
1799 | 3800.762 | 0.5785947 | 0.02453166 | 37.907
1800 | 3806.897 | 0.57934 | 0.02445597 | 37.927
1801 | 3811.936 | 0.5801317 | 0.02442124 | 37.947
1802 | 3817.88 | 0.5808769 | 0.02448342 | 37.967
1803 | 3823.142 | 0.5816221 | 0.02462859 | 37.987
1804 | 3827.321 | 0.5823673 | 0.02429484 | 38.007
1805 | 3831.63 | 0.5830659 | 0.02448474 | 38.027
1806 | 3834.112 | 0.5837646 | 0.02492574 | 38.047
1807 | 3837.85 | 0.5845097 | 0.02460737 | 38.067
1808 | 3842.269 | 0.5852549 | 0.02489543 | 38.087
1809 | 3847.529 | 0.5860467 | 0.0247408 | 38.107
1810 | 3854.688 | 0.5868384 | 0.02479862 | 38.127
1811 | 3860.46 | 0.5875836 | 0.02487538 | 38.147
1812 | 3863.189 | 0.5883288 | 0.02481251 | 38.167
1813 | 3868.813 | 0.5890275 | 0.02491352 | 38.187
1814 | 3873.549 | 0.5897261 | 0.02490164 | 38.207
1815 | 3876.684 | 0.5904713 | 0.02493171 | 38.227
1816 | 3880.435 | 0.5912164 | 0.02521456 | 38.247
1817 | 3885.895 | 0.5919616 | 0.02506793 | 38.267
1818 | 3893.614 | 0.5927534 | 0.02512248 | 38.287
1819 | 3897.209 | 0.5935452 | 0.0252744 | 38.307
1820 | 3901.774 | 0.5942904 | 0.02501212 | 38.327
1821 | 3908.118 | 0.5950356 | 0.02496352 | 38.347
1822 | 3911.615 | 0.5957342 | 0.02533257 | 38.367
1823 | 3917.485 | 0.5964793 | 0.02514099 | 38.387
1824 | 3919.747 | 0.597178 | 0.02526995 | 38.407
1825 | 3923.484 | 0.5979232 | 0.02530814 | 38.427
1826 | 3929.319 | 0.5987149 | 0.02524516 | 38.447
1827 | 3936.221 | 0.5995067 | 0.02527628 | 38.467
1828 | 3941.307 | 0.6002985 | 0.025636 | 38.487
1829 | 3946.677 | 0.6010436 | 0.02553041 | 38.507
1830 | 3950.684 | 0.6017889 | 0.02557292 | 38.527
1831 | 3955.027 | 0.6024874 | 0.02552109 | 38.547
1832 | 3960.099 | 0.6032327 | 0.02566459 | 38.567
1833 | 3964.621 | 0.6039779 | 0.02558633 | 38.587
1834 | 3969.868 | 0.6047696 | 0.02564268 | 38.607
1835 | 3975.553 | 0.6055148 | 0.02576942 | 38.627
1836 | 3981.788 | 0.6063065 | 0.0256919 | 38.647
1837 | 3986.765 | 0.6070983 | 0.02565289 | 38.667
1838 | 3992.413 | 0.6078435 | 0.02565203 | 38.687
1839 | 3997.129 | 0.6085421 | 0.02588338 | 38.707
1840 | 4001.385 | 0.6092873 | 0.02607513 | 38.727
1841 | 4005.347 | 0.6100326 | 0.02592196 | 38.747
1842 | 4010.987 | 0.6108243 | 0.02601742 | 38.767
1843 | 4016.728 | 0.6116161 | 0.02595854 | 38.787
1844 | 4023.233 | 0.6124079 | 0.02611757 | 38.807
1845 | 4029.321 | 0.6131996 | 0.02595931 | 38.827
1846 | 4033.156 | 0.6139448 | 0.02599702 | 38.847
1847 | 4035.175 | 0.61469 | 0.02637302 | 38.867
1848 | 4040.13 | 0.6154352 | 0.02627367 | 38.887
1849 | 4045.311 | 0.6161338 | 0.0265045 | 38.907
1850 | 4050.396 | 0.6169255 | 0.02622148 | 38.927
1851 | 4055.352 | 0.6177173 | 0.0261359 | 38.947
1852 | 4061.758 | 0.6185091 | 0.02623884 | 38.967
1853 | 4068.061 | 0.6193008 | 0.02624373 | 38.987
1854 | 4072.805 | 0.620046 | 0.02626921 | 39.007
1855 | 4076.096 | 0.6207913 | 0.02634704 | 39.027
1856 | 4081.592 | 0.6215365 | 0.02636426 | 39.047
1857 | 4085.546 | 0.6222816 | 0.0266294 | 39.067
1858 | 4090.649 | 0.6230734 | 0.02636823 | 39.087
1859 | 4094.787 | 0.6238651 | 0.02645448 | 39.107
1860 | 4102.182 | 0.6246569 | 0.02634385 | 39.127
1861 | 4107.807 | 0.6254487 | 0.02673766 | 39.147
1862 | 4113.14 | 0.6262404 | 0.0268476 | 39.167
1863 | 4117.241 | 0.6269857 | 0.02678661 | 39.187
1864 | 4121.015 | 0.6277309 | 0.0266879 | 39.207
1865 | 4124.292 | 0.628476 | 0.02695032 | 39.227
1866 | 4129.03 | 0.6292212 | 0.02678775 | 39.247
1867 | 4133.847 | 0.630013 | 0.02674238 | 39.267
1868 | 4140.63 | 0.6308513 | 0.02691385 | 39.287
1869 | 4147.253 | 0.6316431 | 0.0269336 | 39.307
1870 | 4152.505 | 0.6323883 | 0.02691371 | 39.327
1871 | 4157.193 | 0.6331801 | 0.0269179 | 39.347
1872 | 4161.601 | 0.6339253 | 0.02689734 | 39.367
1873 | 4165.039 | 0.6346704 | 0.02726723 | 39.387
1874 | 4170.753 | 0.6354622 | 0.0272714 | 39.407
1875 | 4175.542 | 0.636254 | 0.02714871 | 39.427
1876 | 4181.589 | 0.6370457 | 0.02705775 | 39.447
1877 | 4188.284 | 0.6378841 | 0.02727157 | 39.467
1878 | 4195.033 | 0.6386759 | 0.02711253 | 39.487
1879 | 4198.511 | 0.6394676 | 0.02723371 | 39.507
1880 | 4203.335 | 0.6402128 | 0.02725876 | 39.527
1881 | 4208.242 | 0.640958 | 0.02749498 | 39.547
1882 | 4212.484375 | 0.6417498 | 0.02716733 | 39.567
1883 | 4218.159 | 0.6425415 | 0.02757511 | 39.587
1884 | 4222.74 | 0.6433333 | 0.02769933 | 39.607
1885 | 4230.01 | 0.6441717 | 0.02766228 | 39.627
1886 | 4235.205 | 0.6449634 | 0.02751429 | 39.647
1887 | 4240.803 | 0.6457551 | 0.02766617 | 39.667
1888 | 4245.505 | 0.6465003 | 0.02776539 | 39.687
1889 | 4250.005 | 0.6472455 | 0.02766994 | 39.707
1890 | 4253.685 | 0.6480373 | 0.02760209 | 39.727
1891 | 4258.436 | 0.6488291 | 0.02770204 | 39.747
1892 | 4266.329 | 0.6496675 | 0.02780107 | 39.767
1893 | 4271.743 | 0.6504591 | 0.0277473 | 39.787
1894 | 4279.604 | 0.6512975 | 0.02785743 | 39.807
1895 | 4283.091 | 0.6520893 | 0.02783885 | 39.827
1896 | 4287.59375 | 0.6528345 | 0.02799881 | 39.847
1897 | 4290.64 | 0.6535797 | 0.02790955 | 39.867
1898 | 4296.632 | 0.6543715 | 0.02814983 | 39.887
1899 | 4301.001 | 0.6551633 | 0.02803843 | 39.907
1900 | 4306.024 | 0.6560016 | 0.02790201 | 39.927
1901 | 4312.011 | 0.6568399 | 0.02810217 | 39.947
1902 | 4318.267 | 0.6576316 | 0.02819929 | 39.967
1903 | 4323.514 | 0.6584234 | 0.02831355 | 39.987
1904 | 4327.381 | 0.6591686 | 0.02806794 | 40.007
1905 | 4331.9375 | 0.6599138 | 0.02849483 | 40.027
1906 | 4337.076 | 0.6607056 | 0.02823254 | 40.047
1907 | 4340.8 | 0.6614974 | 0.02844439 | 40.067
1908 | 4348.069 | 0.6623357 | 0.02856507 | 40.087
1909 | 4353.656 | 0.663174 | 0.02835757 | 40.107
1910 | 4359.849 | 0.6639658 | 0.0284841 | 40.127
1911 | 4365.449 | 0.6647576 | 0.0285996 | 40.147
1912 | 4368.401 | 0.6655494 | 0.02848096 | 40.167
1913 | 4374.646 | 0.666341 | 0.02855121 | 40.187
1914 | 4377.775 | 0.6671328 | 0.02869002 | 40.207
1915 | 4383.601 | 0.6679246 | 0.02847522 | 40.227
1916 | 4388.089 | 0.668763 | 0.02878896 | 40.247
1917 | 4394.573 | 0.6696479 | 0.02867856 | 40.267
1918 | 4400.53 | 0.6704397 | 0.0286599 | 40.287
1919 | 4405.356 | 0.6712314 | 0.02902763 | 40.307
1920 | 4410.223 | 0.6720232 | 0.02893897 | 40.327
1921 | 4414.139 | 0.6727683 | 0.02900356 | 40.347
1922 | 4417.93 | 0.6735601 | 0.02863684 | 40.367
1923 | 4424.633 | 0.6743985 | 0.02890742 | 40.387
1924 | 4430.912 | 0.6752368 | 0.02904741 | 40.407
1925 | 4437.185 | 0.6761217 | 0.02901381 | 40.427
1926 | 4443.262 | 0.6769135 | 0.02892514 | 40.447
1927 | 4449.292 | 0.6777052 | 0.0292373 | 40.467
1928 | 4453.558 | 0.678497 | 0.02903094 | 40.487
1929 | 4458.602 | 0.6792422 | 0.0291759 | 40.507
1930 | 4462.507 | 0.6800806 | 0.02897743 | 40.527
1931 | 4467.127 | 0.6808723 | 0.02934604 | 40.547
1932 | 4475.451 | 0.6817572 | 0.02923588 | 40.567
1933 | 4481.803 | 0.6825955 | 0.0291764 | 40.587
1934 | 4486.248 | 0.6834339 | 0.0295356 | 40.607
1935 | 4491.118 | 0.6842257 | 0.0293071 | 40.627
1936 | 4495.131 | 0.6849709 | 0.02941344 | 40.647
1937 | 4499.778 | 0.6857627 | 0.02942318 | 40.667
1938 | 4504.421875 | 0.686601 | 0.02938199 | 40.687
1939 | 4510.664 | 0.6874393 | 0.02956585 | 40.707
1940 | 4516.455 | 0.6882777 | 0.02959586 | 40.727
1941 | 4524.311 | 0.689116 | 0.02970738 | 40.747
1942 | 4528.386 | 0.6899078 | 0.02951263 | 40.767
1943 | 4533.664 | 0.6906995 | 0.0295251 | 40.787
1944 | 4537.682 | 0.6914913 | 0.02991473 | 40.807
1945 | 4542.914 | 0.6922831 | 0.0296557 | 40.827
1946 | 4548.249 | 0.6930748 | 0.02955931 | 40.847
1947 | 4554.067 | 0.6939598 | 0.02998608 | 40.867
1948 | 4560.434 | 0.6947981 | 0.02997459 | 40.887
1949 | 4566.264 | 0.6956364 | 0.02966712 | 40.907
1950 | 4571.155 | 0.6964748 | 0.02987923 | 40.927
1951 | 4576.175 | 0.6972665 | 0.02985527 | 40.947
1952 | 4579.412 | 0.6980583 | 0.02985946 | 40.967
1953 | 4583.664 | 0.6988501 | 0.030139 | 40.987
1954 | 4590.714 | 0.6996884 | 0.0300515 | 41.007
1955 | 4596.326 | 0.7005733 | 0.02982624 | 41.027
1956 | 4602.927 | 0.7014117 | 0.02993785 | 41.047
1957 | 4610.287 | 0.70225 | 0.03012838 | 41.067
1958 | 4614.098 | 0.7030418 | 0.02991564 | 41.087
1959 | 4619.121 | 0.7038802 | 0.03049001 | 41.107
1960 | 4623.537 | 0.7046718 | 0.03023614 | 41.127
1961 | 4628.405 | 0.7054636 | 0.03026557 | 41.147
1962 | 4635.337 | 0.7063485 | 0.03040218 | 41.167
1963 | 4640.49 | 0.7072335 | 0.03043002 | 41.187
1964 | 4647.488 | 0.7080718 | 0.03038009 | 41.207
1965 | 4652.444 | 0.7089102 | 0.03026574 | 41.227
1966 | 4658.044 | 0.7097019 | 0.03037691 | 41.247
1967 | 4661.673 | 0.7105402 | 0.03048822 | 41.267
1968 | 4666.93 | 0.711332 | 0.03062798 | 41.287
1969 | 4671.631 | 0.7121704 | 0.03083716 | 41.307
1970 | 4678.108 | 0.7130553 | 0.03058305 | 41.327
1971 | 4684.767 | 0.7138937 | 0.03088626 | 41.347
1972 | 4691.971 | 0.7147786 | 0.0307148 | 41.367
1973 | 4697.497 | 0.7156169 | 0.03076474 | 41.387
1974 | 4701.064 | 0.7164087 | 0.03074832 | 41.407
1975 | 4707.678 | 0.7172004 | 0.03074861 | 41.427
1976 | 4711.902 | 0.7179922 | 0.03091527 | 41.447
1977 | 4717.853 | 0.7188305 | 0.03111131 | 41.467
1978 | 4723.656 | 0.7197154 | 0.03104811 | 41.487
1979 | 4731.773 | 0.7206004 | 0.03091191 | 41.507
1980 | 4736.077 | 0.7214387 | 0.03080375 | 41.527
1981 | 4742.889 | 0.722277 | 0.03124062 | 41.547
1982 | 4746.927 | 0.7230688 | 0.03100894 | 41.567
1983 | 4750.9 | 0.7238606 | 0.03109912 | 41.587
1984 | 4757.467 | 0.7246989 | 0.03094964 | 41.607
1985 | 4762.476 | 0.7255838 | 0.0310499 | 41.627
1986 | 4768.595 | 0.7264687 | 0.03122701 | 41.647
1987 | 4775.40625 | 0.7273536 | 0.03131526 | 41.667
1988 | 4781.914 | 0.728192 | 0.03123493 | 41.687
1989 | 4786.178 | 0.7289838 | 0.03121774 | 41.707
1990 | 4791.586 | 0.7298221 | 0.03140122 | 41.727
1991 | 4795.231 | 0.7306139 | 0.03151798 | 41.747
1992 | 4801.013 | 0.7314988 | 0.03156501 | 41.767
1993 | 4807.824 | 0.7323371 | 0.03135643 | 41.787
1994 | 4815.206 | 0.7332686 | 0.03173231 | 41.807
1995 | 4821.508 | 0.734107 | 0.0317651 | 41.827
1996 | 4825.889 | 0.7349453 | 0.0317729 | 41.847
1997 | 4830.844 | 0.7357371 | 0.03169788 | 41.867
1998 | 4836.332 | 0.7365754 | 0.03192605 | 41.887
1999 | 4841.291 | 0.7374138 | 0.03201891 | 41.907
2000 | 4847.711 | 0.7382986 | 0.03191878 | 41.927
2001 | 4854.73 | 0.7391836 | 0.03196248 | 41.947
2002 | 4862.028 | 0.7401151 | 0.0320808 | 41.967
2003 | 4865.689 | 0.7409068 | 0.03180242 | 41.987
2004 | 4870.415 | 0.7417452 | 0.03190663 | 42.007
2005 | 4876.071 | 0.7425835 | 0.03199494 | 42.027
2006 | 4881.485 | 0.7434218 | 0.03204324 | 42.047
2007 | 4886.613 | 0.7442602 | 0.03190522 | 42.067
2008 | 4892.51 | 0.7451917 | 0.03233454 | 42.087
2009 | 4900.428 | 0.7460766 | 0.03232938 | 42.107
2010 | 4907.227 | 0.7469149 | 0.03215959 | 42.127
2011 | 4912.487 | 0.7477532 | 0.03230777 | 42.147
2012 | 4917.889 | 0.7485916 | 0.03240615 | 42.167
2013 | 4921.668 | 0.7494299 | 0.03240751 | 42.187
2014 | 4928.009 | 0.7502683 | 0.03236792 | 42.207
2015 | 4932.58 | 0.7511532 | 0.03229853 | 42.227
2016 | 4941.439 | 0.7520847 | 0.03265122 | 42.247
2017 | 4948.152 | 0.7529696 | 0.03248516 | 42.267
2018 | 4953.628 | 0.753808 | 0.03262289 | 42.287
2019 | 4956.835 | 0.7545998 | 0.03249356 | 42.307
2020 | 4962.068 | 0.7554381 | 0.0327061 | 42.327
2021 | 4966.601 | 0.7562764 | 0.03243443 | 42.347
2022 | 4973.182 | 0.7571613 | 0.0327967 | 42.367
2023 | 4979.505 | 0.7580928 | 0.03255381 | 42.387
2024 | 4987.62 | 0.7589312 | 0.03304259 | 42.407
2025 | 4993.77 | 0.759816 | 0.03293808 | 42.427
2026 | 4998.018 | 0.7606544 | 0.03297864 | 42.447
2027 | 5004.228 | 0.7614927 | 0.03297748 | 42.467
2028 | 5009.156 | 0.7623311 | 0.0332494 | 42.487
2029 | 5014.93 | 0.763216 | 0.03323933 | 42.507
2030 | 5021.909 | 0.7641009 | 0.0330121 | 42.527
2031 | 5027.806 | 0.7650324 | 0.03331527 | 42.547
2032 | 5036.22 | 0.7659173 | 0.03318401 | 42.567
2033 | 5040.581 | 0.7667557 | 0.03325139 | 42.587
2034 | 5045.815 | 0.7676406 | 0.03321218 | 42.607
2035 | 5051.153 | 0.7684789 | 0.0331948 | 42.627
2036 | 5055.15 | 0.7693638 | 0.03345771 | 42.647
2037 | 5060.173 | 0.7702488 | 0.03354665 | 42.667
2038 | 5068.884 | 0.7711802 | 0.03367725 | 42.687
2039 | 5075.4375 | 0.7720651 | 0.03369769 | 42.707
2040 | 5079.556 | 0.7729035 | 0.03340626 | 42.727
2041 | 5085.497 | 0.7737419 | 0.03367527 | 42.747
2042 | 5089.297 | 0.7745802 | 0.03355664 | 42.767
2043 | 5094.607 | 0.775465 | 0.03363781 | 42.787
2044 | 5101.887 | 0.77635 | 0.03386954 | 42.807
2045 | 5108.61 | 0.7772815 | 0.03376843 | 42.827
2046 | 5116.702 | 0.778213 | 0.03352305 | 42.847
2047 | 5121.621 | 0.7790513 | 0.03382205 | 42.867
2048 | 5126.342 | 0.7799363 | 0.03381284 | 42.887
2049 | 5132.191 | 0.7807746 | 0.03379181 | 42.907
2050 | 5135.904 | 0.7816595 | 0.03398821 | 42.927
2051 | 5142.314 | 0.7825444 | 0.03362924 | 42.947
2052 | 5149.385 | 0.7834759 | 0.03386525 | 42.967
2053 | 5155.35 | 0.7844074 | 0.03397997 | 42.987
2054 | 5160.236 | 0.7852457 | 0.03409435 | 43.007
2055 | 5166.890625 | 0.786084 | 0.03402821 | 43.027
2056 | 5171.441 | 0.7869224 | 0.03401828 | 43.047
2057 | 5176.363 | 0.7878073 | 0.03412894 | 43.067
2058 | 5180.652 | 0.7886922 | 0.03447738 | 43.087
2059 | 5190.448 | 0.7895771 | 0.03453518 | 43.107
2060 | 5196.805 | 0.7905086 | 0.03418807 | 43.127
2061 | 5205.061 | 0.7914401 | 0.03449374 | 43.147
2062 | 5210.311 | 0.7923251 | 0.03444474 | 43.167
2063 | 5214.699 | 0.7931634 | 0.03463883 | 43.187
2064 | 5220.612 | 0.7940483 | 0.03459457 | 43.207
2065 | 5225.585 | 0.7949332 | 0.03444634 | 43.227
2066 | 5231.501 | 0.7958647 | 0.03471272 | 43.247
2067 | 5238.07 | 0.7967497 | 0.03472305 | 43.267
2068 | 5246.801 | 0.7976811 | 0.03465104 | 43.287
2069 | 5250.832 | 0.798566 | 0.03471745 | 43.307
2070 | 5254.801 | 0.7994044 | 0.03475244 | 43.327
2071 | 5259.311 | 0.8002893 | 0.0346553 | 43.347
2072 | 5267.002 | 0.8011742 | 0.03474907 | 43.367
2073 | 5274.094 | 0.8021056 | 0.03492636 | 43.387
2074 | 5281.535 | 0.8030371 | 0.03474971 | 43.407
2075 | 5287.633 | 0.8039687 | 0.03496768 | 43.427
2076 | 5293.768 | 0.8048536 | 0.035203 | 43.447
2077 | 5297.794 | 0.8056919 | 0.03498052 | 43.467
2078 | 5303.649 | 0.8065769 | 0.03510328 | 43.487
2079 | 5309.294 | 0.8074617 | 0.03507322 | 43.507
2080 | 5315.626 | 0.8083932 | 0.03521976 | 43.527
2081 | 5320.082 | 0.8093247 | 0.03529704 | 43.547
2082 | 5328.069 | 0.8102562 | 0.03535979 | 43.567
2083 | 5333.735 | 0.8111412 | 0.03532702 | 43.587
2084 | 5339.58 | 0.8120261 | 0.03534392 | 43.607
2085 | 5342.859 | 0.8128644 | 0.03542374 | 43.627
2086 | 5348.954 | 0.8137958 | 0.0353727 | 43.647
2087 | 5357.258 | 0.8147274 | 0.03544124 | 43.667
2088 | 5363.294 | 0.8156123 | 0.03544889 | 43.687
2089 | 5369.724 | 0.8165438 | 0.03535241 | 43.707
2090 | 5375.796 | 0.8174753 | 0.03542217 | 43.727
2091 | 5380.896 | 0.8183136 | 0.03563304 | 43.747
2092 | 5387.873 | 0.8191986 | 0.0356153 | 43.767
2093 | 5393.386 | 0.8200834 | 0.03569494 | 43.787
2094 | 5398.636 | 0.8210149 | 0.03569883 | 43.807
2095 | 5405.88 | 0.8219464 | 0.03583216 | 43.827
2096 | 5413.427 | 0.8228779 | 0.03594301 | 43.847
2097 | 5419.529 | 0.8238094 | 0.03608093 | 43.867
2098 | 5424.58 | 0.8246477 | 0.03581162 | 43.887
2099 | 5428.463 | 0.8255327 | 0.03590182 | 43.907
2100 | 5434.419 | 0.8264641 | 0.03591725 | 43.927
2101 | 5440.71 | 0.8273956 | 0.03605771 | 43.947
2102 | 5448.747 | 0.8283271 | 0.03617394 | 43.967
2103 | 5458.06 | 0.8292586 | 0.03619922 | 43.987
2104 | 5463.906 | 0.8301901 | 0.03628424 | 44.007
2105 | 5468.63 | 0.831075 | 0.03627815 | 44.027
2106 | 5473.07 | 0.8319599 | 0.03599257 | 44.047
2107 | 5480.251 | 0.8328449 | 0.03620586 | 44.067
2108 | 5486.467 | 0.8338229 | 0.03651741 | 44.087
2109 | 5493.479 | 0.8347544 | 0.03648647 | 44.107
2110 | 5501.633 | 0.8356859 | 0.03661279 | 44.127
2111 | 5506.263 | 0.8365708 | 0.03652295 | 44.147
2112 | 5512.713 | 0.8375023 | 0.03650182 | 44.167
2113 | 5516.784 | 0.8383407 | 0.03665562 | 44.187
2114 | 5522.591 | 0.8392722 | 0.03674587 | 44.207
2115 | 5527.607 | 0.8402037 | 0.03684733 | 44.227
2116 | 5534.613 | 0.8412282 | 0.03676796 | 44.247
2117 | 5543.986 | 0.8421597 | 0.03696969 | 44.267
2118 | 5549.132 | 0.8430447 | 0.03701489 | 44.287
2119 | 5555.484 | 0.8439296 | 0.03693172 | 44.307
2120 | 5559.993 | 0.8448145 | 0.03686959 | 44.327
2121 | 5566.856 | 0.845746 | 0.03696211 | 44.347
2122 | 5570.818 | 0.8466775 | 0.03709302 | 44.367
2123 | 5580.526 | 0.8476555 | 0.03694938 | 44.387
2124 | 5587.475 | 0.848587 | 0.03712583 | 44.407
2125 | 5592.294 | 0.849472 | 0.03729612 | 44.427
2126 | 5597.132 | 0.8503569 | 0.03704753 | 44.447
2127 | 5606 | 0.8512418 | 0.03736389 | 44.467
2128 | 5608.234 | 0.8522198 | 0.03705673 | 44.487
2129 | 5616.039 | 0.8531513 | 0.03742024 | 44.507
2130 | 5622.875 | 0.8541294 | 0.03774757 | 44.527
2131 | 5630.063 | 0.8551074 | 0.03750922 | 44.547
2132 | 5635.967 | 0.8559457 | 0.03742891 | 44.567
2133 | 5641.865 | 0.8568772 | 0.03760169 | 44.587
2134 | 5647.321 | 0.8577622 | 0.03749738 | 44.607
2135 | 5653.192 | 0.8587403 | 0.03746194 | 44.627
2136 | 5664.026 | 0.8596718 | 0.03769141 | 44.647
2137 | 5671.102 | 0.8606498 | 0.03786074 | 44.667
2138 | 5676.964 | 0.8615813 | 0.03772475 | 44.687
2139 | 5683.475 | 0.8625128 | 0.03789183 | 44.707
2140 | 5688.824 | 0.8633977 | 0.03797544 | 44.727
2141 | 5693.918 | 0.8643292 | 0.03792057 | 44.747
2142 | 5700.051 | 0.8652607 | 0.03811151 | 44.767
2143 | 5707.296 | 0.8662854 | 0.03809333 | 44.787
2144 | 5716.218 | 0.8672634 | 0.0378781 | 44.807
2145 | 5721.897 | 0.8681949 | 0.03813301 | 44.827
2146 | 5726.917 | 0.8690798 | 0.03825112 | 44.847
2147 | 5732.449 | 0.8699647 | 0.03849588 | 44.867
2148 | 5737.265 | 0.8708962 | 0.03826213 | 44.887
2149 | 5744.349 | 0.8718277 | 0.03853713 | 44.907
2150 | 5751.777 | 0.8728523 | 0.038595 | 44.927
2151 | 5760.353 | 0.8737838 | 0.03851143 | 44.947
2152 | 5766.676 | 0.8747153 | 0.03852377 | 44.967
2153 | 5771.497 | 0.8756468 | 0.0384561 | 44.987
2154 | 5777.419 | 0.8765317 | 0.03867012 | 45.007
2155 | 5783.698 | 0.8775098 | 0.03852815 | 45.027
2156 | 5789.689 | 0.8784413 | 0.03876939 | 45.047
2157 | 5798.274 | 0.8794659 | 0.03884029 | 45.067
2158 | 5804.754 | 0.8803974 | 0.03880996 | 45.087
2159 | 5810.869 | 0.8813289 | 0.03883694 | 45.107
2160 | 5816.277 | 0.8822604 | 0.03917027 | 45.127
2161 | 5819.945 | 0.8831453 | 0.03910918 | 45.147
2162 | 5826.246 | 0.8841233 | 0.03896077 | 45.167
2163 | 5832.908 | 0.8851014 | 0.03906698 | 45.187
2164 | 5841.892 | 0.8860795 | 0.03911156 | 45.207
2165 | 5849.697 | 0.887011 | 0.03912529 | 45.227
2166 | 5855.473 | 0.8879424 | 0.03940461 | 45.247
2167 | 5861.168 | 0.8888739 | 0.03917987 | 45.267
2168 | 5864.249 | 0.8898054366 | 0.0392041 | 45.287
2169 | 5871.538 | 0.8907835 | 0.03924046 | 45.307
2170 | 5879.285 | 0.8917616 | 0.03936345 | 45.327
2171 | 5888.095 | 0.8927862 | 0.03960873 | 45.347
2172 | 5895.09375 | 0.8937177 | 0.03957802 | 45.367
2173 | 5899.171875 | 0.8946026 | 0.03959128 | 45.387
2174 | 5905.918 | 0.8955806 | 0.03950037 | 45.407
2175 | 5909.814 | 0.8965121 | 0.03961188 | 45.427
2176 | 5917.867 | 0.8974902 | 0.0395652 | 45.447
2177 | 5927.026 | 0.8985149 | 0.03970789 | 45.467
2178 | 5934.411 | 0.8994929 | 0.03987576 | 45.487
2179 | 5940.606 | 0.9003779 | 0.03974185 | 45.507
2180 | 5947.213 | 0.9013093 | 0.03985362 | 45.527
2181 | 5950.05 | 0.9022408 | 0.03984385 | 45.547
2182 | 5958.206 | 0.9032189 | 0.04006559 | 45.567
2183 | 5964.688 | 0.904197 | 0.03982545 | 45.587
2184 | 5974.022 | 0.9052216 | 0.0396389 | 45.607
2185 | 5980.003 | 0.9061996 | 0.03995035 | 45.627
2186 | 5984.234 | 0.9071311 | 0.04031512 | 45.647
2187 | 5991.493 | 0.9080626 | 0.04011057 | 45.667
2188 | 5996.593 | 0.9089941 | 0.04039258 | 45.687
2189 | 6003.002 | 0.9099722 | 0.04009118 | 45.707
2190 | 6011.215 | 0.9109968 | 0.04002695 | 45.727
2191 | 6017.314 | 0.9119749 | 0.04035129 | 45.747
2192 | 6023.42 | 0.9129064 | 0.04035077 | 45.767
2193 | 6030.973 | 0.9138379 | 0.04033762 | 45.787
2194 | 6034.672 | 0.9147228 | 0.040454 | 45.807
2195 | 6041.865 | 0.9157009 | 0.0405057 | 45.827
2196 | 6047.509 | 0.9167254 | 0.04039024 | 45.847
2197 | 6058.675 | 0.9177501 | 0.04038297 | 45.867
2198 | 6064.556 | 0.9187282 | 0.04068096 | 45.887
2199 | 6069.164 | 0.9196597 | 0.04060196 | 45.907
2200 | 6075.909 | 0.9205912 | 0.04065392 | 45.927
2201 | 6081.963 | 0.9215227 | 0.04092184 | 45.947
2202 | 6088.953 | 0.9225473 | 0.04054153 | 45.967
2203 | 6095.658 | 0.9235719 | 0.04091591 | 45.987
2204 | 6103.59 | 0.92455 | 0.04096823 | 46.007
2205 | 6109.286 | 0.9255281 | 0.04102025 | 46.027
2206 | 6116.648 | 0.9264596 | 0.04135656 | 46.047
2207 | 6122.345 | 0.9273911 | 0.04120712 | 46.067
2208 | 6125.54 | 0.9283691 | 0.04101096 | 46.087
2209 | 6132.696 | 0.9293937 | 0.04127551 | 46.107
2210 | 6144.235 | 0.9304184 | 0.04111584 | 46.127
2211 | 6151.776 | 0.9313964 | 0.04119942 | 46.147
2212 | 6157.604 | 0.9323279 | 0.04121939 | 46.167
2213 | 6164.496 | 0.933306 | 0.04146272 | 46.187
2214 | 6169.026 | 0.9342375 | 0.04142448 | 46.207
2215 | 6176.925 | 0.9352621 | 0.04147983 | 46.227
2216 | 6182.8 | 0.9362868 | 0.04138828 | 46.247
2217 | 6192.389 | 0.9372649 | 0.04156711 | 46.267
2218 | 6197.541 | 0.9382429 | 0.04157373 | 46.287
2219 | 6204.85 | 0.9392209 | 0.04177762 | 46.307
2220 | 6208.626 | 0.9401524 | 0.04189191 | 46.327
2221 | 6214.248 | 0.9411305 | 0.04164785 | 46.347
2222 | 6222.823 | 0.9421551 | 0.04164465 | 46.367
2223 | 6230.959 | 0.9431798 | 0.04190786 | 46.387
2224 | 6238.575 | 0.9441578 | 0.04186247 | 46.407
2225 | 6244.146 | 0.9450893 | 0.04222625 | 46.427
2226 | 6250.8 | 0.9460674 | 0.04232672 | 46.447
2227 | 6256.614 | 0.9469989 | 0.04209021 | 46.467
2228 | 6261.47 | 0.9480236 | 0.04221613 | 46.487
2229 | 6270.394 | 0.9490481 | 0.04232197 | 46.507
2230 | 6278.65625 | 0.9500262 | 0.04232536 | 46.527
2231 | 6285.124 | 0.9510043 | 0.04233067 | 46.547
2232 | 6291.468 | 0.9519824 | 0.04238419 | 46.567
2233 | 6296.167 | 0.9529605 | 0.04249948 | 46.587
2234 | 6301.388 | 0.9539385 | 0.04233306 | 46.607
2235 | 6311.331 | 0.9550097 | 0.04241462 | 46.627
2236 | 6318.421875 | 0.9560343 | 0.04274055 | 46.647
2237 | 6326.569 | 0.9570124 | 0.04254722 | 46.667
2238 | 6332.791 | 0.9579905 | 0.04276279 | 46.687
2239 | 6337.601 | 0.958922 | 0.04266455 | 46.707
2240 | 6344.433 | 0.9599466 | 0.04291315 | 46.727
2241 | 6352.6 | 0.9609247 | 0.04261641 | 46.747
2242 | 6359.004 | 0.9619959 | 0.04284428 | 46.767
2243 | 6368.171 | 0.9630205 | 0.04299735 | 46.787
2244 | 6374.03125 | 0.9639986 | 0.04334606 | 46.807
2245 | 6380.033 | 0.96493 | 0.04316769 | 46.827
2246 | 6385.29 | 0.9659081 | 0.04308216 | 46.847
2247 | 6391.327 | 0.9669328 | 0.04320477 | 46.867
2248 | 6400.111 | 0.968004 | 0.04326171 | 46.887
2249 | 6408 | 0.9690286 | 0.04322236 | 46.907
2250 | 6415.035 | 0.9700067 | 0.04332796 | 46.927
2251 | 6420.902 | 0.9709848 | 0.04325109 | 46.947
2252 | 6429.3 | 0.9719162 | 0.04347599 | 46.967
2253 | 6433.818 | 0.9729409 | 0.04345939 | 46.987
2254 | 6442.427 | 0.9739655 | 0.04347213 | 47.007
2255 | 6451.836 | 0.9750368 | 0.04364594 | 47.027
2256 | 6458.367 | 0.9760148 | 0.04354429 | 47.047
2257 | 6464.496 | 0.9769929 | 0.04364608 | 47.067
2258 | 6468.324 | 0.9779243 | 0.04357049 | 47.087
2259 | 6476.182 | 0.978949 | 0.04359691 | 47.107
2260 | 6482.213 | 0.9799736 | 0.04364469 | 47.127
2261 | 6489.325 | 0.9810448 | 0.04365976 | 47.147
2262 | 6497.742 | 0.9820695 | 0.04377292 | 47.167
2263 | 6505.625 | 0.9830475 | 0.04384136 | 47.187
2264 | 6511.183 | 0.9840257 | 0.04405137 | 47.207
2265 | 6518.437 | 0.9850037 | 0.04394111 | 47.227
2266 | 6524.696 | 0.9860283 | 0.04424471 | 47.247
2267 | 6531.944 | 0.9870995 | 0.04412881 | 47.267
2268 | 6540.611 | 0.9881242 | 0.04429004 | 47.287
2269 | 6547.511 | 0.9891023 | 0.04423071 | 47.307
2270 | 6555.064 | 0.9901269 | 0.0442912 | 47.327
2271 | 6559.364 | 0.9910583 | 0.04418247 | 47.347
2272 | 6567.214 | 0.9921296 | 0.04440292 | 47.367
2273 | 6574.687 | 0.9932008 | 0.04463331 | 47.387
2274 | 6583.496 | 0.9942719 | 0.04440974 | 47.407
2275 | 6589.533 | 0.9952966 | 0.04464497 | 47.427
2276 | 6594.468 | 0.9962748 | 0.04474591 | 47.447
2277 | 6600.093 | 0.9972528 | 0.04462355 | 47.467
2278 | 6606.688 | 0.9982308 | 0.0448297 | 47.487
2279 | 6613.973 | 0.999302 | 0.04475737 | 47.507
2280 | 6622.761 | 1.000373 | 0.04478205 | 47.527
2281 | 6630.424 | 1.001398 | 0.04468156 | 47.547
2282 | 6637.507 | 1.002376 | 0.04478796 | 47.567
2283 | 6643.641 | 1.003354 | 0.04481259 | 47.587
2284 | 6650.48 | 1.004332 | 0.04484513 | 47.607
2285 | 6657.756 | 1.005403 | 0.04509977 | 47.627
2286 | 6667.103 | 1.006474 | 0.0451296 | 47.647
2287 | 6674.543 | 1.007546 | 0.04518335 | 47.667
2288 | 6680.1 | 1.008524 | 0.04537659 | 47.687
2289 | 6686.03 | 1.009502 | 0.0451781 | 47.707
2290 | 6690.445 | 1.01048 | 0.04519162 | 47.727
2291 | 6698.703 | 1.011551 | 0.04530255 | 47.747
2292 | 6705.557 | 1.012622 | 0.04526101 | 47.767
2293 | 6715.56 | 1.013694 | 0.04550313 | 47.787
2294 | 6722.951 | 1.014672 | 0.04535946 | 47.807
2295 | 6727.84 | 1.01565 | 0.04550859 | 47.827
2296 | 6734.481 | 1.016674 | 0.04558126 | 47.847
2297 | 6741.165 | 1.017699 | 0.04549594 | 47.867
2298 | 6748.764 | 1.018817 | 0.04560018 | 47.887
2299 | 6757.12 | 1.019888 | 0.04594127 | 47.907
2300 | 6765.576 | 1.020913 | 0.04585472 | 47.927
2301 | 6770.684 | 1.021891 | 0.04589279 | 47.947
2302 | 6776.501 | 1.022915 | 0.04586245 | 47.967
2303 | 6782.107 | 1.02394 | 0.04580619 | 47.987
2304 | 6790.481 | 1.025011 | 0.04609978 | 48.007
2305 | 6798.42 | 1.026129 | 0.04611142 | 48.027
2306 | 6806.791 | 1.027154 | 0.04623419 | 48.047
2307 | 6812.286 | 1.028132 | 0.0461355 | 48.067
2308 | 6818.553 | 1.02911 | 0.04614792 | 48.087
2309 | 6823.372 | 1.030134 | 0.04642754 | 48.107
2310 | 6831.931 | 1.031252 | 0.04657645 | 48.127
2311 | 6841.162 | 1.032323 | 0.04635879 | 48.147
2312 | 6847.251 | 1.033395 | 0.04646032 | 48.167
2313 | 6854.855 | 1.034419 | 0.04642784 | 48.187
2314 | 6860.701 | 1.035397 | 0.04657463 | 48.207
2315 | 6865.351 | 1.036422 | 0.04672456 | 48.227
2316 | 6873.065 | 1.03754 | 0.04662835 | 48.247
2317 | 6882.205 | 1.038611 | 0.04663585 | 48.267
2318 | 6889.897 | 1.039636 | 0.04676764 | 48.287
2319 | 6896.411 | 1.040614 | 0.04672729 | 48.307
2320 | 6901.351 | 1.041638 | 0.04676445 | 48.327
2321 | 6907.112 | 1.042616 | 0.04701048 | 48.347
2322 | 6915.684 | 1.043687 | 0.04681397 | 48.367
2323 | 6924.949 | 1.044805 | 0.04699217 | 48.387
2324 | 6933.479 | 1.045877 | 0.04726523 | 48.407
2325 | 6938.334 | 1.046901 | 0.0469831 | 48.427
2326 | 6945.148 | 1.047879 | 0.04687356 | 48.447
2327 | 6950.81 | 1.04895 | 0.0471674 | 48.467
2328 | 6958.217 | 1.050022 | 0.04750447 | 48.487
2329 | 6968.243 | 1.051139 | 0.04715686 | 48.507
2330 | 6974.961 | 1.052211 | 0.04732949 | 48.527
2331 | 6982.246 | 1.053189 | 0.04753847 | 48.547
2332 | 6987.445 | 1.054213 | 0.0475564 | 48.567
2333 | 6994.44 | 1.055238 | 0.0476795 | 48.587
2334 | 7001.44 | 1.056356 | 0.04754411 | 48.607
2335 | 7011.5625 | 1.057474 | 0.04767635 | 48.627
2336 | 7018.69 | 1.058498 | 0.04763453 | 48.647
2337 | 7025.841 | 1.059523 | 0.04774693 | 48.667
2338 | 7031.321 | 1.060547 | 0.04777217 | 48.687
2339 | 7037.8 | 1.061572 | 0.0479169 | 48.707
2340 | 7044.455 | 1.06269 | 0.04794221 | 48.727
2341 | 7053.458 | 1.063808 | 0.04811662 | 48.747
2342 | 7061.249 | 1.064879 | 0.04821428 | 48.767
2343 | 7067.305 | 1.065904 | 0.04825641 | 48.787
2344 | 7072.375 | 1.066928 | 0.04815404 | 48.807
2345 | 7079.247 | 1.067953 | 0.04811617 | 48.827
2346 | 7084.314 | 1.069024 | 0.04826555 | 48.847
2347 | 7094.375 | 1.070142 | 0.04828693 | 48.867
2348 | 7103.363 | 1.071213 | 0.04832462 | 48.887
2349 | 7111.856 | 1.072238 | 0.04854308 | 48.907
2350 | 7116.654 | 1.073262 | 0.04866255 | 48.927
2351 | 7120.683 | 1.074287 | 0.04857257 | 48.947
2352 | 7128.649 | 1.075358 | 0.04861358 | 48.967
2353 | 7139.413 | 1.076476 | 0.04856024 | 48.987
2354 | 7147.636 | 1.077594 | 0.04870942 | 49.007
2355 | 7153.755 | 1.078618 | 0.04885124 | 49.027
2356 | 7159.708 | 1.079643 | 0.04886342 | 49.047
2357 | 7165.847 | 1.080668 | 0.04912437 | 49.067
2358 | 7173.145 | 1.081785 | 0.04883156 | 49.087
2359 | 7182.331 | 1.082903 | 0.04920834 | 49.107
2360 | 7190.795 | 1.083974 | 0.04902586 | 49.127
2361 | 7198.036 | 1.084999 | 0.04904602 | 49.147
2362 | 7204.903 | 1.086024 | 0.04928346 | 49.167
2363 | 7210.618 | 1.087095 | 0.04894366 | 49.187
2364 | 7219.799 | 1.088213 | 0.04923084 | 49.207
2365 | 7228.119 | 1.089331 | 0.04908501 | 49.227
2366 | 7237.734375 | 1.090448 | 0.04941141 | 49.247
2367 | 7243.755 | 1.091473 | 0.04920447 | 49.267
2368 | 7248.792 | 1.092498 | 0.04955731 | 49.287
2369 | 7254.706 | 1.093569 | 0.04932906 | 49.307
2370 | 7263.208 | 1.094687 | 0.04946273 | 49.327
2371 | 7272.41 | 1.095804 | 0.04980212 | 49.347
2372 | 7279.173 | 1.096876 | 0.04965298 | 49.367
2373 | 7286.177 | 1.097947 | 0.04971181 | 49.387
2374 | 7291.905 | 1.098971 | 0.05004023 | 49.407
2375 | 7299.327 | 1.100043 | 0.0499137 | 49.427
2376 | 7306.595 | 1.10116 | 0.05016648 | 49.447
2377 | 7315.721 | 1.102278 | 0.05029236 | 49.467
2378 | 7324.323 | 1.103349 | 0.05002521 | 49.487
2379 | 7330.052 | 1.104374 | 0.05029886 | 49.507
2380 | 7336.369 | 1.105445 | 0.05015821 | 49.527
2381 | 7342.174 | 1.106516 | 0.05031488 | 49.547
2382 | 7348.644 | 1.107634 | 0.05037804 | 49.567
2383 | 7359.858 | 1.108799 | 0.05037501 | 49.587
2384 | 7368.676 | 1.10987 | 0.05052476 | 49.607
2385 | 7375.035 | 1.110894 | 0.05058921 | 49.627
2386 | 7379.96 | 1.111966 | 0.05067667 | 49.647
2387 | 7388.622 | 1.113037 | 0.05071614 | 49.667
2388 | 7396.904 | 1.114155 | 0.05072042 | 49.687
2389 | 7406.354 | 1.115319 | 0.05065814 | 49.707
2390 | 7415.011 | 1.11639 | 0.05078833 | 49.727
2391 | 7421.297 | 1.117415 | 0.05083921 | 49.747
2392 | 7426.461 | 1.118486 | 0.05090813 | 49.767
2393 | 7434.044 | 1.119604 | 0.05080726 | 49.787
2394 | 7443.889 | 1.120768 | 0.05106364 | 49.807
2395 | 7452.5 | 1.121886 | 0.05110761 | 49.827
2396 | 7458.444 | 1.122957 | 0.05104834 | 49.847
2397 | 7465.396 | 1.124028 | 0.05131904 | 49.867
2398 | 7471.086 | 1.125053 | 0.05107183 | 49.887
2399 | 7477.945 | 1.126171 | 0.05103631 | 49.907
2400 | 7488.09 | 1.127335 | 0.05117651 | 49.927
2401 | 7497.45 | 1.128453 | 0.0514233 | 49.947
2402 | 7503.693 | 1.129524 | 0.05149902 | 49.967
2403 | 7510.812 | 1.130549 | 0.05148541 | 49.987
2404 | 7516.469 | 1.13162 | 0.05166106 | 50.007
2405 | 7524.144 | 1.132785 | 0.05140958 | 50.027
2406 | 7532.47 | 1.133949 | 0.05195632 | 50.047
2407 | 7541.509 | 1.135067 | 0.05178615 | 50.067
2408 | 7546.473 | 1.136091 | 0.05182915 | 50.087
2409 | 7552.684 | 1.137162 | 0.05205444 | 50.107
2410 | 7559.788 | 1.138234 | 0.05186079 | 50.127
2411 | 7565.649 | 1.139352 | 0.05205912 | 50.147
2412 | 7575.637 | 1.140516 | 0.05215101 | 50.167
2413 | 7584.468 | 1.141587 | 0.05231528 | 50.187
2414 | 7589.245 | 1.142658 | 0.05229995 | 50.207
2415 | 7596.552 | 1.143729 | 0.05251402 | 50.227
2416 | 7604.607 | 1.144847 | 0.05267788 | 50.247
2417 | 7612.7 | 1.146012 | 0.05244762 | 50.267
2418 | 7622.485 | 1.147176 | 0.05237208 | 50.287
2419 | 7629.903 | 1.148247 | 0.05256317 | 50.307
2420 | 7637.231 | 1.149318 | 0.05257423 | 50.327
2421 | 7643.096 | 1.15039 | 0.05265127 | 50.347
2422 | 7651.113 | 1.151554 | 0.05267321 | 50.367
2423 | 7660.459 | 1.152718 | 0.05286524 | 50.387
2424 | 7669.009 | 1.153836 | 0.05290565 | 50.407
2425 | 7675.591 | 1.154907 | 0.05309709 | 50.427
2426 | 7680.913 | 1.155979 | 0.05294479 | 50.447
2427 | 7687.282 | 1.15705 | 0.05325945 | 50.467
2428 | 7696.251 | 1.158214 | 0.05318589 | 50.487
2429 | 7706.061 | 1.159379 | 0.0532819 | 50.507
2430 | 7714.815 | 1.160496 | 0.05314218 | 50.527
2431 | 7725.414 | 1.161568 | 0.05353183 | 50.547
2432 | 7728.976 | 1.162685 | 0.05342146 | 50.567
2433 | 7733.41 | 1.163756 | 0.05348702 | 50.587
2434 | 7741.106 | 1.164967 | 0.05360189 | 50.607
2435 | 7747.81 | 1.166085 | 0.05362855 | 50.627
2436 | 7758.527 | 1.167203 | 0.05384529 | 50.647
2437 | 7762.318 | 1.168228 | 0.05360401 | 50.667
2438 | 7769.505 | 1.169345 | 0.05371768 | 50.687
2439 | 7777.628 | 1.170463 | 0.05392204 | 50.707
2440 | 7785.917 | 1.171628 | 0.05370302 | 50.727
2441 | 7797.315 | 1.172792 | 0.05384877 | 50.747
2442 | 7805.294 | 1.17391 | 0.05403766 | 50.767
2443 | 7811.083 | 1.174981 | 0.0541307 | 50.787
2444 | 7817.831 | 1.176099 | 0.05412794 | 50.807
2445 | 7824.678 | 1.177217 | 0.05424446 | 50.827
2446 | 7832.383 | 1.178427 | 0.05431121 | 50.847
2447 | 7838.875 | 1.179545 | 0.05453742 | 50.867
2448 | 7847.216 | 1.180616 | 0.05427599 | 50.887
2449 | 7854.482 | 1.181688 | 0.05439061 | 50.907
2450 | 7861.794 | 1.182806 | 0.05470797 | 50.927
2451 | 7869.994 | 1.184016 | 0.0544628 | 50.947
2452 | 7880.471 | 1.185181 | 0.05449846 | 50.967
2453 | 7890.418 | 1.186299 | 0.05465509 | 50.987
2454 | 7896.196 | 1.18737 | 0.05483404 | 51.007
2455 | 7900.02 | 1.188488 | 0.05502563 | 51.027
2456 | 7909.276 | 1.189605 | 0.05483713 | 51.047
2457 | 7919.114 | 1.190816 | 0.05505434 | 51.067
2458 | 7927.89 | 1.191981 | 0.05513767 | 51.087
2459 | 7937.424 | 1.193052 | 0.05521382 | 51.107
2460 | 7940.768 | 1.19417 | 0.05501317 | 51.127
2461 | 7947.498 | 1.195287 | 0.0552475 | 51.147
2462 | 7955.353 | 1.196405 | 0.05527617 | 51.167
2463 | 7966.557 | 1.197616 | 0.05559066 | 51.187
2464 | 7973.772 | 1.198734 | 0.05562614 | 51.207
2465 | 7981.105 | 1.199805 | 0.05575681 | 51.227
2466 | 7986.716 | 1.200923 | 0.0552467 | 51.247
2467 | 7993.681 | 1.202041 | 0.05572322 | 51.267
2468 | 8001.409 | 1.203252 | 0.05564628 | 51.287
2469 | 8012.289 | 1.204416 | 0.0558111 | 51.307
2470 | 8019.381 | 1.205534 | 0.05586731 | 51.327
2471 | 8031.709 | 1.206652 | 0.05611587 | 51.347
2472 | 8031.669 | 1.207769 | 0.0561191 | 51.367
2473 | 8037.25 | 1.208934 | 0.05627222 | 51.387
2474 | 8049.913 | 1.210098 | 0.05619942 | 51.407
2475 | 8058.892 | 1.211262 | 0.05596807 | 51.427
2476 | 8066.763 | 1.21238 | 0.05603742 | 51.447
2477 | 8072.671875 | 1.213498 | 0.05637425 | 51.467
2478 | 8079.812 | 1.214616 | 0.05627375 | 51.487
2479 | 8088.865 | 1.215827 | 0.05618365 | 51.507
2480 | 8097.601 | 1.217038 | 0.05643901 | 51.527
2481 | 8107.046 | 1.218109 | 0.05629305 | 51.547
2482 | 8114.551 | 1.219227 | 0.05638018 | 51.567
2483 | 8120.125 | 1.220345 | 0.056366 | 51.587
2484 | 8126.053 | 1.221509 | 0.05665298 | 51.607
2485 | 8136.034 | 1.222766 | 0.0567543 | 51.627
2486 | 8147.024 | 1.223931 | 0.05672027 | 51.647
2487 | 8153.377 | 1.225002 | 0.05677295 | 51.667
2488 | 8159.467 | 1.22612 | 0.05735831 | 51.687
2489 | 8167.752 | 1.227238 | 0.05680932 | 51.707
2490 | 8176.725 | 1.228448 | 0.05707966 | 51.727
2491 | 8186.532 | 1.229659 | 0.05706277 | 51.747
2492 | 8195.305 | 1.230777 | 0.05718688 | 51.767
2493 | 8200.181 | 1.231895 | 0.05712103 | 51.787
2494 | 8205.824 | 1.232966 | 0.05735475 | 51.807
2495 | 8214.003 | 1.234177 | 0.05732783 | 51.827
2496 | 8221.935 | 1.235388 | 0.05755402 | 51.847
2497 | 8228.708 | 1.236552 | 0.05737542 | 51.867
2498 | 8243.086 | 1.23767 | 0.05754943 | 51.887
2499 | 8249.942 | 1.238788 | 0.05761248 | 51.907
2500 | 8253.905 | 1.239952 | 0.05779232 | 51.927
2501 | 8262.058 | 1.241163 | 0.05778851 | 51.947
2502 | 8273.098 | 1.242374 | 0.05791536 | 51.967
2503 | 8280.788 | 1.243539 | 0.0579831 | 51.987
2504 | 8294.826 | 1.244656 | 0.05799171 | 52.007
2505 | 8294.181 | 1.245774 | 0.05803176 | 52.027
2506 | 8302.776 | 1.246985 | 0.05803967 | 52.047
2507 | 8314.824 | 1.248196 | 0.05816506 | 52.067
2508 | 8321.496 | 1.249407 | 0.05832718 | 52.087
2509 | 8327.974 | 1.250525 | 0.0582153 | 52.107
2510 | 8333.738 | 1.251596 | 0.05834648 | 52.127
2511 | 8340.471 | 1.25276 | 0.05827028 | 52.147
2512 | 8350.059 | 1.253971 | 0.05847863 | 52.167
2513 | 8360.99 | 1.255182 | 0.05873132 | 52.187
2514 | 8369.029 | 1.256347 | 0.0583307 | 52.207
2515 | 8376.905 | 1.257464 | 0.05861833 | 52.227
2516 | 8385.241 | 1.258582 | 0.0586307 | 52.247
2517 | 8391.447 | 1.259793 | 0.05872032 | 52.267
2518 | 8400.612 | 1.261051 | 0.0587364 | 52.287
2519 | 8410.003 | 1.262215 | 0.05871772 | 52.307
2520 | 8419.521 | 1.263333 | 0.05886324 | 52.327
2521 | 8425.157 | 1.264451 | 0.05897883 | 52.347
2522 | 8430.453125 | 1.265615 | 0.05930352 | 52.367
2523 | 8439.533 | 1.266826 | 0.05930052 | 52.387
2524 | 8449.702 | 1.268037 | 0.05913933 | 52.407
2525 | 8459.237 | 1.269201 | 0.05943609 | 52.427
2526 | 8465.887 | 1.270319 | 0.05942312 | 52.447
2527 | 8473.384 | 1.271437 | 0.05944713 | 52.467
2528 | 8479.238 | 1.272648 | 0.05953527 | 52.487
2529 | 8489.451 | 1.273905 | 0.0596822 | 52.507
2530 | 8499.196 | 1.275069 | 0.05963986 | 52.527
2531 | 8506.125 | 1.276234 | 0.05995005 | 52.547
2532 | 8511.856 | 1.277398 | 0.05961573 | 52.567
2533 | 8522.446 | 1.278563 | 0.05990655 | 52.587
2534 | 8529.893 | 1.27982 | 0.05981961 | 52.607
2535 | 8539.486 | 1.281031 | 0.0599546 | 52.627
2536 | 8546.523 | 1.282149 | 0.05999323 | 52.647
2537 | 8553.342 | 1.283313 | 0.06021113 | 52.667
2538 | 8559.482 | 1.284478 | 0.05999557 | 52.687
2539 | 8569.396 | 1.285688 | 0.0600199 | 52.707
2540 | 8579.558 | 1.286946 | 0.06023408 | 52.727
2541 | 8592.129 | 1.28811 | 0.06028207 | 52.747
2542 | 8595.044 | 1.289275 | 0.06046383 | 52.767
2543 | 8602.932 | 1.290392 | 0.06056581 | 52.787
2544 | 8608.582 | 1.291603 | 0.06072176 | 52.807
2545 | 8620.287 | 1.292861 | 0.06057983 | 52.827
2546 | 8630.121 | 1.294025 | 0.06105087 | 52.847
2547 | 8635.1875 | 1.295143 | 0.06063606 | 52.867
2548 | 8639.6875 | 1.296307 | 0.06062094 | 52.887
2549 | 8652.261 | 1.297472 | 0.06104165 | 52.907
2550 | 8660.585 | 1.298729 | 0.06127333 | 52.927
2551 | 8671.466 | 1.299987 | 0.06105208 | 52.947
2552 | 8681.11 | 1.301151 | 0.0614347 | 52.967
2553 | 8687.464 | 1.302269 | 0.06122564 | 52.987
2554 | 8695.993 | 1.303433 | 0.06114853 | 53.007
2555 | 8699.843 | 1.304691 | 0.06133331 | 53.027
2556 | 8710.21 | 1.305948 | 0.0614684 | 53.047
2557 | 8721.123 | 1.307113 | 0.06164666 | 53.067
2558 | 8724.569 | 1.308277 | 0.06161688 | 53.087
2559 | 8734.908 | 1.309441 | 0.06164841 | 53.107
2560 | 8742.417 | 1.310652 | 0.06187605 | 53.127
2561 | 8753.565 | 1.31191 | 0.06180217 | 53.147
2562 | 8763.734375 | 1.313121 | 0.06199961 | 53.167
2563 | 8771.645 | 1.314285 | 0.06209207 | 53.187
2564 | 8778.579 | 1.31545 | 0.06194395 | 53.207
2565 | 8785.177 | 1.316661 | 0.06190522 | 53.227
2566 | 8796.646 | 1.317918 | 0.06213264 | 53.247
2567 | 8805.327 | 1.319176 | 0.06229849 | 53.267
2568 | 8814.545 | 1.32034 | 0.06245975 | 53.287
2569 | 8819.119 | 1.321458 | 0.06238722 | 53.307
2570 | 8828.68 | 1.322669 | 0.06244693 | 53.327
2571 | 8834.522 | 1.323926 | 0.06263125 | 53.347
2572 | 8846.117 | 1.325137 | 0.06249415 | 53.367
2573 | 8855.984375 | 1.326348 | 0.06254014 | 53.387
2574 | 8861.774 | 1.327466 | 0.06282568 | 53.407
2575 | 8868.435 | 1.328677 | 0.06281571 | 53.427
2576 | 8877.467 | 1.329888 | 0.06290915 | 53.447
2577 | 8887.106 | 1.331145 | 0.06292679 | 53.467
2578 | 8895.69 | 1.332356 | 0.06306786 | 53.487
2579 | 8903.207 | 1.333521 | 0.06331264 | 53.507
2580 | 8911.556 | 1.334685 | 0.06320046 | 53.527
2581 | 8919.631 | 1.335942 | 0.06301476 | 53.547
2582 | 8929.161 | 1.3372 | 0.0632463 | 53.567
2583 | 8944.038 | 1.338457 | 0.06332476 | 53.587
2584 | 8948.342 | 1.339622 | 0.06340293 | 53.607
2585 | 8952.214 | 1.340786 | 0.06331685 | 53.627
2586 | 8964.777 | 1.341997 | 0.0633904 | 53.647
2587 | 8971.752 | 1.343255 | 0.06372748 | 53.667
2588 | 8981.035 | 1.344559 | 0.06386658 | 53.687
2589 | 8988.7 | 1.345723 | 0.06387147 | 53.707
2590 | 8995.815 | 1.346887 | 0.06390922 | 53.727
2591 | 9004.142 | 1.348098 | 0.06379443 | 53.747
2592 | 9012.154 | 1.349356 | 0.06431996 | 53.767
2593 | 9020.171875 | 1.350613 | 0.0643534 | 53.787
2594 | 9030.387 | 1.351824 | 0.06428944 | 53.807
2595 | 9038.376 | 1.352989 | 0.0641544 | 53.827
2596 | 9042.848 | 1.354199 | 0.06424967 | 53.847
2597 | 9057.541 | 1.355457 | 0.0644223 | 53.867
2598 | 9063.357 | 1.356715 | 0.06435908 | 53.887
2599 | 9071.845 | 1.357926 | 0.064376 | 53.907
2600 | 9079.07 | 1.35909 | 0.0646441 | 53.927
2601 | 9086.591 | 1.360254 | 0.06469419 | 53.947
2602 | 9093.477 | 1.361512 | 0.06471109 | 53.967
2603 | 9103.994 | 1.362816 | 0.06479695 | 53.987
2604 | 9114.393 | 1.364027 | 0.06486122 | 54.007
2605 | 9121.945 | 1.365238 | 0.06502809 | 54.027
2606 | 9129.515625 | 1.366402 | 0.0650239 | 54.047
2607 | 9135.74 | 1.367613 | 0.06513608 | 54.067
2608 | 9146.47 | 1.368917 | 0.06531438 | 54.087
2609 | 9156.053 | 1.370175 | 0.06524683 | 54.107
2610 | 9166.846 | 1.371339 | 0.06536553 | 54.127
2611 | 9171.913 | 1.37255 | 0.0652527 | 54.147
2612 | 9179.841 | 1.373807 | 0.06539845 | 54.167
2613 | 9187.849 | 1.375065 | 0.06564047 | 54.187
2614 | 9201.341 | 1.376369 | 0.06560852 | 54.207
2615 | 9207.951 | 1.37758 | 0.06552728 | 54.227
2616 | 9213.778 | 1.378744 | 0.06597671 | 54.247
2617 | 9220.548 | 1.379955 | 0.06573827 | 54.267
2618 | 9229.109375 | 1.381213 | 0.06570537 | 54.287
2619 | 9238.42 | 1.382517 | 0.06605341 | 54.307
2620 | 9250.173 | 1.383728 | 0.06599484 | 54.327
2621 | 9255.558 | 1.384892 | 0.06599132 | 54.347
2622 | 9263.759 | 1.386103 | 0.0661399 | 54.367
2623 | 9270.764 | 1.387407 | 0.06624626 | 54.387
2624 | 9281.653 | 1.388711 | 0.06613211 | 54.407
2625 | 9289.268 | 1.389922 | 0.06614147 | 54.427
2626 | 9295.951 | 1.391087 | 0.06672384 | 54.447
2627 | 9302.727 | 1.392298 | 0.066505 | 54.467
2628 | 9311.606 | 1.393602 | 0.06660253 | 54.487
2629 | 9322.829 | 1.394859 | 0.06675153 | 54.507
2630 | 9332.212 | 1.396117 | 0.06686051 | 54.527
2631 | 9341.527 | 1.397281 | 0.06651258 | 54.547
2632 | 9348.514 | 1.398492 | 0.06702433 | 54.567
2633 | 9354.682 | 1.399749 | 0.06702633 | 54.587
2634 | 9370.083 | 1.4011 | 0.06717221 | 54.607
2635 | 9378.073 | 1.402358 | 0.0670735 | 54.627
2636 | 9382.57 | 1.403569 | 0.06732411 | 54.647
2637 | 9391.227 | 1.404779 | 0.06723988 | 54.667
2638 | 9399.882 | 1.406037 | 0.06752861 | 54.687
2639 | 9409.639 | 1.407341 | 0.06753635 | 54.707
2640 | 9418.311 | 1.408552 | 0.06759814 | 54.727
2641 | 9427.035 | 1.409763 | 0.06776987 | 54.747
2642 | 9431.125 | 1.410974 | 0.06778347 | 54.767
2643 | 9442.707 | 1.412231 | 0.06799827 | 54.787
2644 | 9454.929 | 1.413582 | 0.06802296 | 54.807
2645 | 9460.390625 | 1.41484 | 0.06800881 | 54.827
2646 | 9469.276 | 1.41605 | 0.0683543 | 54.847
2647 | 9478.312 | 1.417261 | 0.06836827 | 54.867
2648 | 9485.247 | 1.418519 | 0.0681195 | 54.887
2649 | 9495.144 | 1.419823 | 0.06801223 | 54.907
2650 | 9508.193 | 1.42108 | 0.06858592 | 54.927
2651 | 9512.67 | 1.422292 | 0.06836046 | 54.947
2652 | 9519.337 | 1.423502 | 0.06849446 | 54.967
2653 | 9524.739 | 1.42476 | 0.06847081 | 54.987
2654 | 9538.346 | 1.426064 | 0.06860973 | 55.007
2655 | 9546.155 | 1.427368 | 0.06861689 | 55.027
2656 | 9555.915 | 1.428579 | 0.06880831 | 55.047
2657 | 9563.90625 | 1.42979 | 0.06891845 | 55.067
2658 | 9570.971 | 1.431094 | 0.06894531 | 55.087
2659 | 9582.862 | 1.432445 | 0.06910934 | 55.107
2660 | 9592.303 | 1.433702 | 0.06942142 | 55.127
2661 | 9600.754 | 1.434913 | 0.06937846 | 55.147
2662 | 9607.026 | 1.436124 | 0.06915016 | 55.167
2663 | 9615.359375 | 1.437382 | 0.0695677 | 55.187
2664 | 9623.867 | 1.438732 | 0.0694107 | 55.207
2665 | 9636.351 | 1.440036 | 0.06965436 | 55.227
2666 | 9643.675 | 1.441247 | 0.06962522 | 55.247
2667 | 9651.215 | 1.442458 | 0.06982604 | 55.267
2668 | 9659.701 | 1.443716 | 0.06979326 | 55.287
2669 | 9668.96 | 1.445066 | 0.07014946 | 55.307
2670 | 9679.862 | 1.446371 | 0.06973834 | 55.327
2671 | 9687.138 | 1.447581 | 0.0700216 | 55.347
2672 | 9694.227 | 1.448792 | 0.06978379 | 55.367
2673 | 9701.155 | 1.45005 | 0.07032747 | 55.387
2674 | 9711.276 | 1.451401 | 0.07030132 | 55.407
2675 | 9721.769 | 1.452705 | 0.07037931 | 55.427
2676 | 9731.188 | 1.453915 | 0.07041372 | 55.447
2677 | 9738.044 | 1.455127 | 0.07048812 | 55.467
2678 | 9743.091 | 1.456384 | 0.0702993 | 55.487
2679 | 9754.426 | 1.457735 | 0.07042515 | 55.507
2680 | 9764.667 | 1.459039 | 0.07072216 | 55.527
2681 | 9770.721 | 1.460296 | 0.07084271 | 55.547
2682 | 9777.505 | 1.461507 | 0.07079577 | 55.567
2683 | 9786.033 | 1.462765 | 0.07081525 | 55.587
2684 | 9796.989 | 1.464115 | 0.07099431 | 55.607
2685 | 9807.706 | 1.465419 | 0.07115631 | 55.627
2686 | 9815.771 | 1.466677 | 0.07103111 | 55.647
2687 | 9822.349 | 1.467888 | 0.07110968 | 55.667
2688 | 9831.934 | 1.469192 | 0.07111722 | 55.687
2689 | 9844.337 | 1.470543 | 0.07149363 | 55.707
2690 | 9852.317 | 1.471893 | 0.07136109 | 55.727
2691 | 9861.753 | 1.473104 | 0.07162541 | 55.747
2692 | 9866.802 | 1.474315 | 0.07179621 | 55.767
2693 | 9874.742 | 1.475619 | 0.07171946 | 55.787
2694 | 9883.747 | 1.47697 | 0.07189612 | 55.807
2695 | 9895.982 | 1.478274 | 0.07187247 | 55.827
2696 | 9905.021 | 1.479532 | 0.07216686 | 55.847
2697 | 9913.053 | 1.480742 | 0.07215595 | 55.867
2698 | 9918.354 | 1.482 | 0.07208233 | 55.887
2699 | 9927.296 | 1.483351 | 0.07226992 | 55.907
2700 | 9939.725 | 1.484655 | 0.07233823 | 55.927
2701 | 9945.953125 | 1.485912 | 0.07242802 | 55.947
2702 | 9952.505 | 1.487123 | 0.07281515 | 55.967
2703 | 9961.485 | 1.488427 | 0.07258973 | 55.987
2704 | 9970.442 | 1.489824 | 0.07251809 | 56.007
2705 | 9981.799 | 1.491129 | 0.07252261 | 56.027
2706 | 9989.064 | 1.49234 | 0.07274977 | 56.047
2707 | 9996.275 | 1.493597 | 0.07288616 | 56.067
2708 | 10003.53 | 1.494901 | 0.07297195 | 56.087
2709 | 10014.36 | 1.496298 | 0.07302856 | 56.107
2710 | 10025.55 | 1.497602 | 0.07307543 | 56.127
2711 | 10032.57 | 1.49886 | 0.0730598 | 56.147
2712 | 10039.13 | 1.500071 | 0.07329157 | 56.167
2713 | 10048.91 | 1.501421 | 0.07341953 | 56.187
2714 | 10058.32 | 1.502819 | 0.07351302 | 56.207
2715 | 10070.49 | 1.504123 | 0.07365259 | 56.227
2716 | 10076.06 | 1.505334 | 0.07336274 | 56.247
2717 | 10086.43 | 1.506591 | 0.0738455 | 56.267
2718 | 10093.72 | 1.507895 | 0.07380355 | 56.287
2719 | 10103.36 | 1.509293 | 0.0739426 | 56.307
2720 | 10115.25 | 1.510597 | 0.07449043 | 56.327
2721 | 10126.48 | 1.511808 | 0.07394781 | 56.347
2722 | 10129.12 | 1.513065 | 0.07426565 | 56.367
2723 | 10142.01 | 1.514416 | 0.07427615 | 56.387
2724 | 10149.42 | 1.515766 | 0.07447911 | 56.407
2725 | 10157.52 | 1.517071 | 0.07442683 | 56.427
2726 | 10167.44 | 1.518328 | 0.07450086 | 56.447
2727 | 10170.08 | 1.519586 | 0.07445977 | 56.467
2728 | 10180.85 | 1.52089 | 0.07447539 | 56.487
2729 | 10190.26 | 1.52224 | 0.07475658 | 56.507
2730 | 10201.16 | 1.523544 | 0.07481996 | 56.527
2731 | 10208.33 | 1.524802 | 0.07471643 | 56.547
2732 | 10216.31 | 1.526059 | 0.07503103 | 56.567
2733 | 10226.82 | 1.527457 | 0.07503057 | 56.587
2734 | 10238.32 | 1.528854 | 0.07505433 | 56.607
2735 | 10249.16 | 1.530111 | 0.0754377 | 56.627
2736 | 10251.34 | 1.531369 | 0.0752368 | 56.647
2737 | 10259.36 | 1.532673 | 0.07544333 | 56.667
2738 | 10270.48 | 1.53407 | 0.0754534 | 56.687
2739 | 10280.81 | 1.535421 | 0.07558308 | 56.707
2740 | 10289.11 | 1.536678 | 0.0757662 | 56.727
2741 | 10295.87 | 1.537936 | 0.07571335 | 56.747
2742 | 10305.37 | 1.53924 | 0.07571033 | 56.767
2743 | 10315.21 | 1.540591 | 0.07561257 | 56.787
2744 | 10325.28 | 1.541988 | 0.07612493 | 56.807
2745 | 10335.06 | 1.543245 | 0.07622327 | 56.827
2746 | 10341.92 | 1.544503 | 0.07626393 | 56.847
2747 | 10349.58 | 1.545854 | 0.07601734 | 56.867
2748 | 10361.85 | 1.547251 | 0.07641648 | 56.887
2749 | 10372.56 | 1.548555 | 0.07659131 | 56.907
2750 | 10377.93 | 1.549812 | 0.07652687 | 56.927
2751 | 10385.74 | 1.55107 | 0.0765454 | 56.947
2752 | 10394.45 | 1.552421 | 0.07681151 | 56.967
2753 | 10408.07 | 1.553818 | 0.0767445 | 56.987
2754 | 10418.31 | 1.555122 | 0.07686354 | 57.007
2755 | 10424.21 | 1.556426 | 0.07675846 | 57.027
2756 | 10432.95 | 1.55773 | 0.07699801 | 57.047
2757 | 10443.5 | 1.559081 | 0.07717785 | 57.067
2758 | 10452.4 | 1.560478 | 0.07743396 | 57.087
2759 | 10461.79 | 1.561782 | 0.07731298 | 57.107
2760 | 10469 | 1.563039 | 0.0771339 | 57.127
2761 | 10477.78 | 1.564344 | 0.07735656 | 57.147
2762 | 10490.82 | 1.565741 | 0.0774034 | 57.167
2763 | 10498.9 | 1.567138 | 0.07779909 | 57.187
2764 | 10508.48 | 1.568442 | 0.07754413 | 57.207
2765 | 10514.8 | 1.5697 | 0.07771105 | 57.227
2766 | 10521.71 | 1.57105 | 0.07769527 | 57.247
2767 | 10533.87 | 1.572448 | 0.07767881 | 57.267
2768 | 10545.14 | 1.573798 | 0.07796065 | 57.287
2769 | 10553.03 | 1.575102 | 0.07828593 | 57.307
2770 | 10559.52 | 1.57636 | 0.0782019 | 57.327
2771 | 10565.94 | 1.57771 | 0.07845803 | 57.347
2772 | 10580.33 | 1.579108 | 0.07851516 | 57.367
2773 | 10587.58 | 1.580458 | 0.07862345 | 57.387
2774 | 10598.67 | 1.581716 | 0.07875534 | 57.407
2775 | 10605.61 | 1.58302 | 0.07878489 | 57.427
2776 | 10614.81 | 1.584371 | 0.07875704 | 57.447
2777 | 10627 | 1.585815 | 0.07882839 | 57.467
2778 | 10635.37 | 1.587118 | 0.07915703 | 57.487
2779 | 10642.97 | 1.588376 | 0.07900864 | 57.507
2780 | 10649.88 | 1.589727 | 0.07915525 | 57.527
2781 | 10659.53 | 1.591124 | 0.0790885 | 57.547
2782 | 10673.11 | 1.592521 | 0.0792326 | 57.567
2783 | 10684.04 | 1.593825 | 0.0792677 | 57.587
2784 | 10687.41 | 1.595083 | 0.07948365 | 57.607
2785 | 10697.24 | 1.596433 | 0.07972097 | 57.627
2786 | 10707.29 | 1.597877 | 0.07969947 | 57.647
2787 | 10718.35 | 1.599228 | 0.07974323 | 57.667
2788 | 10728.03 | 1.600532 | 0.08015324 | 57.687
2789 | 10734.1875 | 1.601789 | 0.07957641 | 57.707
2790 | 10740.36 | 1.603187 | 0.07965128 | 57.727
2791 | 10752.87 | 1.604631 | 0.08018643 | 57.747
2792 | 10761.79 | 1.605981 | 0.08032528 | 57.767
2793 | 10771.14 | 1.607239 | 0.08030329 | 57.787
2794 | 10776.01 | 1.608543 | 0.08056263 | 57.807
2795 | 10787.36 | 1.60994 | 0.08039753 | 57.827
2796 | 10797.52 | 1.611337 | 0.08046772 | 57.847
2797 | 10807.67 | 1.612688 | 0.08057526 | 57.867
2798 | 10812.64 | 1.613945 | 0.0806789 | 57.887
2799 | 10822.71 | 1.615296 | 0.08082108 | 57.907
2800 | 10831.85 | 1.616693 | 0.08073607 | 57.927
2801 | 10843.74 | 1.618091 | 0.08081418 | 57.947
2802 | 10852.15 | 1.619395 | 0.08096578 | 57.967
2803 | 10859.14 | 1.620699 | 0.08128979 | 57.987
2804 | 10870.18 | 1.622049 | 0.08110926 | 58.007
2805 | 10880.38 | 1.623493 | 0.0814762 | 58.027
2806 | 10892.01 | 1.62489 | 0.08134767 | 58.047
2807 | 10899.2 | 1.626148 | 0.08164778 | 58.067
2808 | 10905.97 | 1.627499 | 0.08160369 | 58.087
2809 | 10916.88 | 1.628896 | 0.08163946 | 58.107
2810 | 10927.32 | 1.63034 | 0.08175589 | 58.127
2811 | 10938.97 | 1.63169 | 0.08197998 | 58.147
2812 | 10943.55 | 1.632948 | 0.08199971 | 58.167
2813 | 10953.11 | 1.634298 | 0.08208677 | 58.187
2814 | 10961.71 | 1.635696 | 0.08211165 | 58.207
2815 | 10973.5 | 1.63714 | 0.08246452 | 58.227
2816 | 10984.15 | 1.638444 | 0.08255002 | 58.247
2817 | 10987.43 | 1.639748 | 0.08243926 | 58.267
2818 | 10998.38 | 1.641145 | 0.08245189 | 58.287
2819 | 11007.77 | 1.642589 | 0.08266806 | 58.307
2820 | 11019.57 | 1.643939 | 0.0827011 | 58.327
2821 | 11027.59 | 1.645243 | 0.08275334 | 58.347
2822 | 11032.66 | 1.646548 | 0.08295597 | 58.367
2823 | 11044.32 | 1.647945 | 0.08283037 | 58.387
2824 | 11056.53125 | 1.649389 | 0.08310808 | 58.407
2825 | 11065.69 | 1.650693 | 0.08311151 | 58.427
2826 | 11074.64 | 1.651997 | 0.08322974 | 58.447
2827 | 11081.85 | 1.653348 | 0.08359661 | 58.467
2828 | 11093.62 | 1.654791 | 0.08345164 | 58.487
2829 | 11103.85 | 1.656235 | 0.08359776 | 58.507
2830 | 11114.81 | 1.657586 | 0.08355303 | 58.527
2831 | 11121.26 | 1.65889 | 0.08368355 | 58.547
2832 | 11128.97 | 1.660287 | 0.08372439 | 58.567
2833 | 11142.2 | 1.661731 | 0.08381116 | 58.587
2834 | 11152.1 | 1.663082 | 0.08399307 | 58.607
2835 | 11160.04 | 1.664386 | 0.08442032 | 58.627
2836 | 11164.05 | 1.665736 | 0.08447376 | 58.647
2837 | 11178.68 | 1.66718 | 0.08435174 | 58.667
2838 | 11185.89 | 1.668624 | 0.08435509 | 58.687
2839 | 11200.78 | 1.669975 | 0.08460371 | 58.707
2840 | 11206.26 | 1.671279 | 0.08455789 | 58.727
2841 | 11213.3 | 1.672676 | 0.08469025 | 58.747
2842 | 11223.72 | 1.67412 | 0.08473737 | 58.767
2843 | 11234.13 | 1.67547 | 0.084795 | 58.787
2844 | 11240.68 | 1.676774 | 0.08480643 | 58.807
2845 | 11248.32 | 1.678125 | 0.08527123 | 58.827
2846 | 11258.01 | 1.679522 | 0.08497577 | 58.847
2847 | 11269.77 | 1.681013 | 0.08520944 | 58.867
2848 | 11281.84 | 1.68241 | 0.08541968 | 58.887
2849 | 11289.54 | 1.683714 | 0.0855375 | 58.907
2850 | 11298.32 | 1.685065 | 0.08565444 | 58.927
2851 | 11306.58 | 1.686509 | 0.08575222 | 58.947
2852 | 11320.89 | 1.687952 | 0.08562647 | 58.967
2853 | 11326.73 | 1.689303 | 0.08609426 | 58.987
2854 | 11338.91 | 1.690607 | 0.08591938 | 59.007
2855 | 11345.54 | 1.692004 | 0.08595092 | 59.027
2856 | 11356.2 | 1.693495 | 0.08614317 | 59.047
2857 | 11369.62 | 1.694892 | 0.08633029 | 59.067
2858 | 11378.93 | 1.696243 | 0.08634799 | 59.087
2859 | 11384.53 | 1.697593 | 0.08646383 | 59.107
2860 | 11394.44 | 1.699037 | 0.0865303 | 59.127
2861 | 11405.58 | 1.700481 | 0.08648407 | 59.147
2862 | 11413.7 | 1.701878 | 0.08689686 | 59.167
2863 | 11422.81 | 1.703182 | 0.08660355 | 59.187
2864 | 11433.64 | 1.704579 | 0.08691998 | 59.207
2865 | 11441.27 | 1.706023 | 0.08687829 | 59.227
2866 | 11453.79 | 1.707467 | 0.0872714 | 59.247
2867 | 11463.43 | 1.708771 | 0.08745142 | 59.267
2868 | 11468.99 | 1.710122 | 0.08725288 | 59.287
2869 | 11478.5 | 1.711566 | 0.08725726 | 59.307
2870 | 11487.73 | 1.713009 | 0.08750361 | 59.327
2871 | 11498.97 | 1.714407 | 0.08783207 | 59.347
2872 | 11506.42 | 1.715711 | 0.08794137 | 59.367
2873 | 11513.6 | 1.717108 | 0.08800221 | 59.387
2874 | 11525.1 | 1.718598 | 0.08804642 | 59.407
2875 | 11538.52 | 1.720042 | 0.08802102 | 59.427
2876 | 11545.96 | 1.721393 | 0.08831927 | 59.447
2877 | 11554.17 | 1.722743 | 0.08833315 | 59.467
2878 | 11563.75 | 1.724187 | 0.08848045 | 59.487
2879 | 11575.88 | 1.725678 | 0.08833456 | 59.507
2880 | 11587.24 | 1.727075 | 0.08883914 | 59.527
2881 | 11595.13 | 1.728379 | 0.0886671 | 59.547
2882 | 11600.9 | 1.729776 | 0.08866334 | 59.567
2883 | 11610.66 | 1.731267 | 0.08894135 | 59.587
2884 | 11624.28125 | 1.73271 | 0.08915181 | 59.607
2885 | 11634.74 | 1.734061 | 0.08915782 | 59.627
2886 | 11638.74 | 1.735412 | 0.08921681 | 59.647
2887 | 11650.7 | 1.736855 | 0.08923533 | 59.667
2888 | 11661.29 | 1.738346 | 0.08942916 | 59.687
2889 | 11672.11 | 1.739743 | 0.08963697 | 59.707
2890 | 11679.13 | 1.741047 | 0.08981816 | 59.727
2891 | 11685.51 | 1.742444 | 0.08962682 | 59.747
2892 | 11697.18 | 1.743935 | 0.08983783 | 59.767
2893 | 11707.32 | 1.745379 | 0.08996156 | 59.787
2894 | 11716.97 | 1.746729 | 0.09033269 | 59.807
2895 | 11724.72 | 1.748126 | 0.09024218 | 59.827
2896 | 11733.53 | 1.749524 | 0.09029908 | 59.847
2897 | 11745.11 | 1.751014 | 0.09027671 | 59.867
2898 | 11756.22 | 1.752411 | 0.09041808 | 59.887
2899 | 11762.5 | 1.753762 | 0.09079996 | 59.907
2900 | 11770.34 | 1.755206 | 0.09094617 | 59.927
2901 | 11781.27 | 1.756696 | 0.0908542 | 59.947
2902 | 11794.48 | 1.75814 | 0.09095434 | 59.967
2903 | 11804.09 | 1.759491 | 0.09102173 | 59.987
2904 | 11812.59 | 1.760841 | 0.09127027 | 60.007
2905 | 11821.12 | 1.762285 | 0.09131098 | 60.027
2906 | 11834.33 | 1.763776 | 0.09144367 | 60.047
2907 | 11843.85 | 1.765219 | 0.09155327 | 60.067
2908 | 11851.32 | 1.766523 | 0.09181628 | 60.087
2909 | 11860.06 | 1.767967 | 0.09171308 | 60.107
2910 | 11870.7 | 1.769458 | 0.09198305 | 60.127
2911 | 11885.33 | 1.770901 | 0.09182879 | 60.147
2912 | 11891.28 | 1.772299 | 0.09191188 | 60.167
2913 | 11896.91 | 1.773649 | 0.09234375 | 60.187
2914 | 11907.52 | 1.77514 | 0.09233597 | 60.207
2915 | 11922.2 | 1.77663 | 0.09221325 | 60.227
2916 | 11934.09 | 1.778027 | 0.09258702 | 60.247
2917 | 11938.77 | 1.779378 | 0.09295892 | 60.267
2918 | 11947.01 | 1.780822 | 0.09267619 | 60.287
2919 | 11958.42 | 1.782312 | 0.09283266 | 60.307
2920 | 11969.35 | 1.783803 | 0.09287198 | 60.327
2921 | 11978.31 | 1.7852 | 0.0929856 | 60.347
2922 | 11987.67 | 1.786597 | 0.09297623 | 60.367
2923 | 11995.21875 | 1.788041 | 0.09316601 | 60.387
2924 | 12008.15 | 1.789531 | 0.09341026 | 60.407
2925 | 12016.88 | 1.790929 | 0.09353913 | 60.427
2926 | 12026.65 | 1.792279 | 0.09354083 | 60.447
2927 | 12032.82 | 1.793723 | 0.09347138 | 60.467
2928 | 12045.7 | 1.79526 | 0.09373931 | 60.487
2929 | 12058.93 | 1.79675 | 0.09381612 | 60.507
2930 | 12065.23 | 1.798101 | 0.0942985 | 60.527
2931 | 12073.88 | 1.799498 | 0.09410544 | 60.547
2932 | 12083.42 | 1.800989 | 0.09426566 | 60.567
2933 | 12095.76 | 1.802479 | 0.09430364 | 60.587
2934 | 12105.26 | 1.80383 | 0.09437285 | 60.607
2935 | 12112.25 | 1.805227 | 0.0946139 | 60.627
2936 | 12120.16 | 1.806671 | 0.09477989 | 60.647
2937 | 12133.18 | 1.808161 | 0.09476484 | 60.667
2938 | 12145.12 | 1.809651 | 0.09500216 | 60.687
2939 | 12153.37 | 1.811049 | 0.09497966 | 60.707
2940 | 12159.95 | 1.812446 | 0.09514816 | 60.727
2941 | 12171.53 | 1.813983 | 0.09525313 | 60.747
2942 | 12184.11 | 1.815473 | 0.09570422 | 60.767
2943 | 12191.1 | 1.816824 | 0.09546931 | 60.787
2944 | 12197.18 | 1.818221 | 0.09562608 | 60.807
2945 | 12206.91 | 1.819711 | 0.09575002 | 60.827
2946 | 12219.4 | 1.821248 | 0.09585754 | 60.847
2947 | 12230.71 | 1.822692 | 0.09617375 | 60.867
2948 | 12237.04 | 1.82409 | 0.0960122 | 60.887
2949 | 12244.61 | 1.825487 | 0.09627231 | 60.907
2950 | 12255.61 | 1.827024 | 0.09631487 | 60.927
2951 | 12268.46 | 1.828514 | 0.09647573 | 60.947
2952 | 12275.85 | 1.829865 | 0.09653116 | 60.967
2953 | 12283.87 | 1.831309 | 0.0966911 | 60.987
2954 | 12294.6 | 1.832799 | 0.09676872 | 61.007
2955 | 12306.88 | 1.834289 | 0.09725761 | 61.027
2956 | 12317.11 | 1.835687 | 0.09696943 | 61.047
2957 | 12324.16 | 1.837084 | 0.09707126 | 61.067
2958 | 12331.72 | 1.838528 | 0.09732039 | 61.087
2959 | 12343.42 | 1.840065 | 0.0973398 | 61.107
2960 | 12354.83 | 1.841555 | 0.09743427 | 61.127
2961 | 12361.94 | 1.842906 | 0.09778836 | 61.147
2962 | 12369.81 | 1.844349 | 0.09774229 | 61.167
2963 | 12381.36 | 1.845886 | 0.09760625 | 61.187
2964 | 12392.56 | 1.847377 | 0.09793823 | 61.207
2965 | 12401.64 | 1.848774 | 0.09831863 | 61.227
2966 | 12409.41 | 1.850218 | 0.0980712 | 61.247
2967 | 12421.87 | 1.851755 | 0.09841083 | 61.267
2968 | 12433.54 | 1.853292 | 0.09842957 | 61.287
2969 | 12443.47 | 1.854689 | 0.09846383 | 61.307
2970 | 12449.7 | 1.856086 | 0.09851225 | 61.327
2971 | 12457.98 | 1.857577 | 0.09892273 | 61.347
2972 | 12470.27 | 1.859113 | 0.09878851 | 61.367
2973 | 12481.85 | 1.860604 | 0.09898111 | 61.387
2974 | 12490.07 | 1.861955 | 0.09896405 | 61.407
2975 | 12497.04 | 1.863398 | 0.09923022 | 61.427
2976 | 12508.75 | 1.864935 | 0.09964978 | 61.447
2977 | 12522.26 | 1.866426 | 0.09947038 | 61.467
2978 | 12529.94 | 1.867823 | 0.09959532 | 61.487
2979 | 12537.18 | 1.86922 | 0.09980058 | 61.507
2980 | 12545.38 | 1.870757 | 0.09988924 | 61.527
2981 | 12559.74 | 1.872294 | 0.09975733 | 61.547
2982 | 12571.23 | 1.873738 | 0.1001183 | 61.567
2983 | 12576.42 | 1.875135 | 0.1001699 | 61.587
2984 | 12587.96 | 1.876626 | 0.1003625 | 61.607
2985 | 12599.39 | 1.878162 | 0.1004583 | 61.627
2986 | 12611.15 | 1.879653 | 0.1008467 | 61.647
2987 | 12617.98 | 1.88105 | 0.1007161 | 61.667
2988 | 12624.48 | 1.882494 | 0.1007841 | 61.687
2989 | 12636.01 | 1.884077 | 0.101027 | 61.707
2990 | 12647.65625 | 1.885614 | 0.1011911 | 61.727
2991 | 12657.87 | 1.887012 | 0.1015742 | 61.747
2992 | 12663.56 | 1.888455 | 0.1015219 | 61.767
2993 | 12675.86 | 1.889992 | 0.1017793 | 61.787
2994 | 12687.72 | 1.891529 | 0.1017586 | 61.807
2995 | 12698.01 | 1.892973 | 0.1018137 | 61.827
2996 | 12704.65 | 1.89437 | 0.1019898 | 61.847
2997 | 12713.78 | 1.895907 | 0.101978 | 61.867
2998 | 12726.19 | 1.897444 | 0.1021263 | 61.887
2999 | 12733.84 | 1.898329 | 0.1022189 | 61.899
3000 | 12747.51 | 1.903173 | 0.1026293 | 61.934
3001 | 12890.66 | 1.908017 | 0.1036329 | 61.954
3002 | 12940.36 | 1.911743 | 0.1043221 | 61.974
3003 | 13002.77 | 1.916167 | 0.1050532 | 61.994
3004 | 13061.91 | 1.920452 | 0.105623 | 62.014
3005 | 13098.11 | 1.924644 | 0.1060309 | 62.034
3006 | 13137.55 | 1.928929 | 0.1068698 | 62.054
3007 | 13167.29 | 1.93312 | 0.1070981 | 62.074
3008 | 13188.85 | 1.937359 | 0.107618 | 62.094
3009 | 13217.26 | 1.941597 | 0.1078713 | 62.114
3010 | 13242.45 | 1.945789 | 0.1082472 | 62.134
3011 | 13264.95 | 1.950074 | 0.1087059 | 62.154
3012 | 13293.4 | 1.954265 | 0.1089761 | 62.174
3013 | 13316.58 | 1.958503 | 0.1094615 | 62.194
3014 | 13342.04 | 1.962695 | 0.1098398 | 62.214
3015 | 13367.48 | 1.966933 | 0.1100859 | 62.234
3016 | 13397.27 | 1.971218 | 0.1106696 | 62.254
3017 | 13423.52 | 1.97541 | 0.1110094 | 62.274
3018 | 13453.08 | 1.979602 | 0.1113367 | 62.294
3019 | 13480.49 | 1.983887 | 0.1118404 | 62.314
3020 | 13504.9 | 1.988125 | 0.112113 | 62.334
3021 | 13535.98 | 1.992316 | 0.1125705 | 62.354
3022 | 13562.4 | 1.996508 | 0.1131071 | 62.374
3023 | 13586.15 | 2.000747 | 0.1134463 | 62.394
3024 | 13614.28 | 2.004985 | 0.11381 | 62.414
3025 | 13644.11 | 2.00927 | 0.114163 | 62.434
3026 | 13670.2 | 2.013508 | 0.1147315 | 62.454
3027 | 13699.8 | 2.0177 | 0.1153107 | 62.474
3028 | 13726.47 | 2.021891 | 0.1155772 | 62.494
3029 | 13749.81 | 2.026176 | 0.1157706 | 62.514
3030 | 13782.86 | 2.030368 | 0.1163603 | 62.534
3031 | 13807.7 | 2.034559 | 0.1168153 | 62.554
3032 | 13834.08 | 2.038844 | 0.1170199 | 62.574
3033 | 13864.45 | 2.043083 | 0.1175833 | 62.594
3034 | 13893.2 | 2.047321 | 0.1182177 | 62.614
3035 | 13917.84 | 2.051559 | 0.1188397 | 62.634
3036 | 13947.7 | 2.055797 | 0.1189149 | 62.654
3037 | 13973.36 | 2.059943 | 0.1192377 | 62.674
3038 | 13996.54 | 2.064181 | 0.1198109 | 62.694
3039 | 14027.63 | 2.068466 | 0.1203287 | 62.714
3040 | 14051.91 | 2.072704 | 0.1204751 | 62.734
3041 | 14078.09 | 2.076942 | 0.1212883 | 62.754
3042 | 14107.59 | 2.08118 | 0.1216968 | 62.774
3043 | 14135.98 | 2.085419 | 0.1220852 | 62.794
3044 | 14160 | 2.089611 | 0.1224909 | 62.814
3045 | 14188.84 | 2.093802 | 0.122943 | 62.834
3046 | 14213.08 | 2.098041 | 0.1235189 | 62.854
3047 | 14239.2 | 2.102279 | 0.1239235 | 62.874
3048 | 14267.53 | 2.106517 | 0.1243559 | 62.894
3049 | 14292.75 | 2.110802 | 0.1248581 | 62.914
3050 | 14316.03 | 2.114994 | 0.1253627 | 62.934
3051 | 14346.95 | 2.119232 | 0.1257281 | 62.954
3052 | 14374.87 | 2.12347 | 0.1263233 | 62.974
3053 | 14397.13 | 2.127662 | 0.1265977 | 62.994
3054 | 14425.65 | 2.131853 | 0.1271697 | 63.014
3055 | 14452.75 | 2.136092 | 0.1278159 | 63.034
3056 | 14475.5 | 2.140423 | 0.1283893 | 63.054
3057 | 14505.32 | 2.144568 | 0.1285897 | 63.074
3058 | 14529.11 | 2.148807 | 0.1291853 | 63.094
3059 | 14553.13 | 2.153045 | 0.1299292 | 63.114
3060 | 14581.96 | 2.157283 | 0.1303806 | 63.134
3061 | 14606.66 | 2.161522 | 0.1310991 | 63.154
3062 | 14631.67 | 2.16576 | 0.1311947 | 63.174
3063 | 14659.95 | 2.169998 | 0.1317176 | 63.194
3064 | 14684.03 | 2.17419 | 0.1323762 | 63.214
3065 | 14704.8125 | 2.178428 | 0.1326744 | 63.234
3066 | 14734.92 | 2.182713 | 0.1334981 | 63.254
3067 | 14757.39 | 2.186905 | 0.1341795 | 63.274
3068 | 14781.35 | 2.191096 | 0.1344895 | 63.294
3069 | 14810.69 | 2.195335 | 0.1350943 | 63.314
3070 | 14836.96 | 2.199573 | 0.1355982 | 63.334
3071 | 14859.38 | 2.203811 | 0.1359855 | 63.354
3072 | 14889.46 | 2.20805 | 0.1369725 | 63.374
3073 | 14911.29 | 2.212288 | 0.1370642 | 63.394
3074 | 14934.07 | 2.21648 | 0.1378632 | 63.414
3075 | 14964.55 | 2.220718 | 0.1385283 | 63.434
3076 | 14982.86 | 2.224956 | 0.1390779 | 63.454
3077 | 15007.25 | 2.229148 | 0.1397169 | 63.474
3078 | 15035.5 | 2.233386 | 0.1402423 | 63.494
3079 | 15062.37 | 2.237671 | 0.1406943 | 63.514
3080 | 15086.17 | 2.241909 | 0.1414585 | 63.534
3081 | 15109.71 | 2.246101 | 0.1420951 | 63.554
3082 | 15133.2 | 2.250339 | 0.1426462 | 63.574
3083 | 15154.96875 | 2.254577 | 0.1431604 | 63.594
3084 | 15182.07 | 2.258816 | 0.1437904 | 63.614
3085 | 15207.08 | 2.263007 | 0.144645 | 63.634
3086 | 15228.9 | 2.267292 | 0.1451144 | 63.654
3087 | 15258.77 | 2.271484 | 0.1459255 | 63.674
3088 | 15279.7 | 2.275722 | 0.1463314 | 63.694
3089 | 15301.59375 | 2.280007 | 0.147112 | 63.714
3090 | 15326.29 | 2.284152 | 0.147858 | 63.734
3091 | 15347.72 | 2.28839 | 0.1483798 | 63.754
3092 | 15370.74 | 2.292629 | 0.1490801 | 63.774
3093 | 15393.42 | 2.296914 | 0.1498901 | 63.794
3094 | 15416.95 | 2.301105 | 0.1501916 | 63.814
3095 | 15437.96 | 2.305297 | 0.1509849 | 63.834
3096 | 15464.35 | 2.309582 | 0.1517231 | 63.854
3097 | 15487.3 | 2.313774 | 0.1523107 | 63.874
3098 | 15507.31 | 2.317965 | 0.1531874 | 63.894
3099 | 15532.7 | 2.32225 | 0.1535545 | 63.914
3100 | 15554.45 | 2.326442 | 0.154517 | 63.934
3101 | 15574.79 | 2.33068 | 0.1552404 | 63.954
3102 | 15602.01 | 2.334919 | 0.1559917 | 63.974
3103 | 15622.54 | 2.339157 | 0.1567136 | 63.994
3104 | 15644.9 | 2.343348 | 0.1571991 | 64.014
3105 | 15668.4 | 2.347587 | 0.1582404 | 64.034
3106 | 15690.97 | 2.351871 | 0.1587585 | 64.054
3107 | 15713.47 | 2.356063 | 0.1596394 | 64.074
3108 | 15737.46 | 2.360348 | 0.1604367 | 64.094
3109 | 15765.2 | 2.364586 | 0.1611669 | 64.114
3110 | 15774.6 | 2.368778 | 0.1618241 | 64.134
3111 | 15800.62 | 2.373016 | 0.1626443 | 64.154
3112 | 15819.77 | 2.377254 | 0.1634216 | 64.174
3113 | 15843.57 | 2.381446 | 0.1642185 | 64.194
3114 | 15863.56 | 2.385685 | 0.1649993 | 64.214
3115 | 15886 | 2.389969 | 0.1659406 | 64.234
3116 | 15905.33 | 2.394208 | 0.1668217 | 64.254
3117 | 15925.61 | 2.398446 | 0.1675856 | 64.274
3118 | 15942.8 | 2.402638 | 0.1685902 | 64.294
3119 | 15964.08 | 2.406876 | 0.1694726 | 64.314
3120 | 15986.26 | 2.411068 | 0.1703882 | 64.334
3121 | 16003.33 | 2.415259 | 0.1710986 | 64.354
3122 | 16025.06 | 2.419498 | 0.1721781 | 64.374
3123 | 16046.32 | 2.423783 | 0.1730257 | 64.394
3124 | 16064.89 | 2.428021 | 0.1740645 | 64.414
3125 | 16084.12 | 2.432213 | 0.1747877 | 64.434
3126 | 16107.46 | 2.436497 | 0.1758515 | 64.454
3127 | 16124.74 | 2.440689 | 0.1768006 | 64.474
3128 | 16142.04 | 2.444834 | 0.1775115 | 64.494
3129 | 16164.04 | 2.449119 | 0.1786921 | 64.514
3130 | 16182.1 | 2.453357 | 0.1795862 | 64.534
3131 | 16200.7 | 2.457549 | 0.1808144 | 64.554
3132 | 16219.45 | 2.461834 | 0.181572 | 64.574
3133 | 16237.71 | 2.466119 | 0.1825924 | 64.594
3134 | 16255.23 | 2.470311 | 0.1836763 | 64.614
3135 | 16274.67 | 2.474502 | 0.1848151 | 64.634
3136 | 16289.91 | 2.47874 | 0.1857386 | 64.654
3137 | 16310.1 | 2.482979 | 0.186973 | 64.674
3138 | 16333.84 | 2.487217 | 0.18792 | 64.694
3139 | 16342.15 | 2.491502 | 0.1893826 | 64.714
3140 | 16362.62 | 2.495647 | 0.1902281 | 64.734
3141 | 16379.03 | 2.499932 | 0.1913976 | 64.754
3142 | 16391.83 | 2.50417 | 0.1925346 | 64.774
3143 | 16408.74 | 2.508362 | 0.1933279 | 64.794
3144 | 16425.71875 | 2.512647 | 0.1945099 | 64.814
3145 | 16441.76 | 2.516838 | 0.1959535 | 64.834
3146 | 16458.4 | 2.521077 | 0.1969891 | 64.854
3147 | 16477.59 | 2.525315 | 0.1979962 | 64.874
3148 | 16487.99 | 2.529507 | 0.1993216 | 64.894
3149 | 16503.8 | 2.533745 | 0.200357 | 64.914
3150 | 16521.29 | 2.537983 | 0.2016225 | 64.934
3151 | 16534.46875 | 2.542221 | 0.20268 | 64.954
3152 | 16547.69 | 2.54646 | 0.2040237 | 64.974
3153 | 16573.3 | 2.550744 | 0.2050445 | 64.994
3154 | 16578.37 | 2.55489 | 0.2062378 | 65.014
3155 | 16594.18 | 2.559128 | 0.2079145 | 65.034
3156 | 16610.5625 | 2.563413 | 0.2091354 | 65.054
3157 | 16624.82 | 2.567605 | 0.2103191 | 65.074
3158 | 16635.03 | 2.57175 | 0.2116736 | 65.094
3159 | 16651.7 | 2.576081 | 0.2128911 | 65.114
3160 | 16665.73 | 2.580366 | 0.2144665 | 65.134
3161 | 16676.37 | 2.584558 | 0.2156839 | 65.154
3162 | 16693.88 | 2.588796 | 0.2171262 | 65.174
3163 | 16706.17 | 2.593034 | 0.2184157 | 65.194
3164 | 16716.99 | 2.597226 | 0.2199297 | 65.214
3165 | 16730.71 | 2.601464 | 0.2209556 | 65.234
3166 | 16740.4375 | 2.605702 | 0.222459 | 65.254
3167 | 16753.23 | 2.609894 | 0.2240089 | 65.274
3168 | 16765.92 | 2.614179 | 0.2252954 | 65.294
3169 | 16777.81 | 2.618464 | 0.2268624 | 65.314
3170 | 16789.09375 | 2.622656 | 0.2283354 | 65.334
3171 | 16802.77 | 2.626847 | 0.2297488 | 65.354
3172 | 16811.06 | 2.631085 | 0.2311913 | 65.374
3173 | 16821.52 | 2.635277 | 0.2326585 | 65.394
3174 | 16833.93 | 2.639515 | 0.2341293 | 65.414
3175 | 16844.67 | 2.643754 | 0.2356282 | 65.434
3176 | 16854.79 | 2.648039 | 0.23717 | 65.454
3177 | 16866.69 | 2.652277 | 0.2386667 | 65.474
3178 | 16875.11 | 2.656515 | 0.2400194 | 65.494
3179 | 16884.71875 | 2.660707 | 0.2417144 | 65.514
3180 | 16896.79 | 2.664945 | 0.2430578 | 65.534
3181 | 16903.11 | 2.669137 | 0.2448317 | 65.554
3182 | 16915.47 | 2.673375 | 0.2463914 | 65.574
3183 | 16927.125 | 2.67766 | 0.2479577 | 65.594
3184 | 16938.01 | 2.681898 | 0.2497988 | 65.614
3185 | 16942.53 | 2.68609 | 0.2514911 | 65.634
3186 | 16953.59375 | 2.690421 | 0.2530224 | 65.654
3187 | 16960.51 | 2.694613 | 0.254898 | 65.674
3188 | 16966.45 | 2.698758 | 0.2564602 | 65.694
3189 | 16978.78 | 2.70309 | 0.2579085 | 65.714
3190 | 16986.11 | 2.707281 | 0.2596666 | 65.734
3191 | 16993.61 | 2.711473 | 0.2613811 | 65.754
3192 | 17004.24 | 2.715758 | 0.2630783 | 65.774
3193 | 17008.99 | 2.720043 | 0.2647907 | 65.794
3194 | 17016.47 | 2.724188 | 0.266554 | 65.814
3195 | 17025.2 | 2.728426 | 0.2682038 | 65.834
3196 | 17033.5 | 2.732711 | 0.26976 | 65.854
3197 | 17039.7 | 2.736903 | 0.2716142 | 65.874
3198 | 17047.83 | 2.741141 | 0.273298 | 65.894
3199 | 17052.1875 | 2.745379 | 0.2752933 | 65.914
3200 | 17061.99 | 2.749571 | 0.2767305 | 65.934
3201 | 17067.59 | 2.753856 | 0.2784931 | 65.954
3202 | 17070.32 | 2.758048 | 0.2803306 | 65.974
3203 | 17079.91 | 2.762239 | 0.2823134 | 65.994
3204 | 17086.24 | 2.766524 | 0.2839511 | 66.014
3205 | 17091.24 | 2.770762 | 0.2859757 | 66.034
3206 | 17099.39 | 2.774954 | 0.28763 | 66.054
3207 | 17108.57 | 2.779239 | 0.2894723 | 66.074
3208 | 17109.97 | 2.783431 | 0.291221 | 66.094
3209 | 17114.36 | 2.787622 | 0.29328 | 66.114
3210 | 17123.07 | 2.791907 | 0.2950036 | 66.134
3211 | 17128.48 | 2.796099 | 0.2970216 | 66.154
3212 | 17135.95 | 2.80029 | 0.2990287 | 66.174
3213 | 17144.7 | 2.804622 | 0.3009843 | 66.194
3214 | 17146.82 | 2.80886 | 0.3028178 | 66.214
3215 | 17150.27 | 2.813052 | 0.3045071 | 66.234
3216 | 17157.66 | 2.817384 | 0.3067465 | 66.254
3217 | 17161.55 | 2.821575 | 0.3086842 | 66.274
3218 | 17160.92 | 2.82572 | 0.3107214 | 66.294
3219 | 17169.46 | 2.830052 | 0.3123242 | 66.314
3220 | 17171.42 | 2.83429 | 0.3141265 | 66.334
3221 | 17177.58 | 2.838482 | 0.3160528 | 66.354
3222 | 17183.87 | 2.842766 | 0.3180644 | 66.374
3223 | 17185.84 | 2.847051 | 0.3200757 | 66.394
3224 | 17188.82 | 2.851197 | 0.3224021 | 66.414
3225 | 17200.78 | 2.855435 | 0.3239559 | 66.434
3226 | 17191.9375 | 2.859673 | 0.3260862 | 66.454
3227 | 17198.43 | 2.863865 | 0.3281646 | 66.474
3228 | 17204.4 | 2.868149 | 0.3302078 | 66.494
3229 | 17207.2 | 2.872388 | 0.3320669 | 66.514
3230 | 17210.21 | 2.87658 | 0.3341569 | 66.534
3231 | 17215.92 | 2.880818 | 0.336097 | 66.554
3232 | 17225.28125 | 2.885056 | 0.3384379 | 66.574
3233 | 17221.22 | 2.889248 | 0.3404306 | 66.594
3234 | 17225.19 | 2.893486 | 0.3422843 | 66.614
3235 | 17229.83 | 2.897724 | 0.3443697 | 66.634
3236 | 17231.81 | 2.901963 | 0.346461 | 66.654
3237 | 17235.32 | 2.906248 | 0.3489151 | 66.674
3238 | 17239.85 | 2.910439 | 0.3505861 | 66.694
3239 | 17241.93 | 2.914631 | 0.3525656 | 66.714
3240 | 17245.13 | 2.918916 | 0.3546812 | 66.734
3241 | 17249.65 | 2.923154 | 0.3569587 | 66.754
3242 | 17250.8 | 2.927346 | 0.3590252 | 66.774
3243 | 17259.29 | 2.931677 | 0.3615929 | 66.794
3244 | 17256.48 | 2.935869 | 0.3632131 | 66.814
3245 | 17256.45 | 2.940061 | 0.3655179 | 66.834
3246 | 17260.26 | 2.944392 | 0.3672716 | 66.854
3247 | 17260.4 | 2.948584 | 0.3697239 | 66.874
3248 | 17265.21 | 2.952729 | 0.3720233 | 66.894
3249 | 17267.07 | 2.957014 | 0.3742955 | 66.914
3250 | 17267.71 | 2.961298 | 0.3760454 | 66.934
3251 | 17269.31 | 2.96549 | 0.3782577 | 66.954
3252 | 17273.62 | 2.969775 | 0.3803739 | 66.974
3253 | 17272.46 | 2.974013 | 0.3826155 | 66.994
3254 | 17275.19 | 2.978158 | 0.3847994 | 67.014
3255 | 17280.11 | 2.982397 | 0.3869647 | 67.034
3256 | 17280.3 | 2.986635 | 0.389231 | 67.054
3257 | 17285.38 | 2.990827 | 0.3916057 | 67.074
3258 | 17282.125 | 2.995112 | 0.3936297 | 67.094
3259 | 17286.57 | 2.999397 | 0.3956136 | 67.114
3260 | 17287.52 | 3.003588 | 0.3980411 | 67.134
3261 | 17290.39 | 3.007873 | 0.4001009 | 67.154
3262 | 17288.54 | 3.012065 | 0.4024018 | 67.174
3263 | 17289.42 | 3.016303 | 0.4048074 | 67.194
3264 | 17294.97 | 3.020542 | 0.4072934 | 67.214
3265 | 17294.16 | 3.024733 | 0.4090749 | 67.234
3266 | 17296.46 | 3.028971 | 0.4113281 | 67.254
3267 | 17300.875 | 3.033256 | 0.4139787 | 67.274
3268 | 17299.09 | 3.037494 | 0.4158354 | 67.294
3269 | 17299.76 | 3.041686 | 0.4183642 | 67.314
3270 | 17300.47 | 3.045971 | 0.4205455 | 67.334
3271 | 17302.12 | 3.050163 | 0.4230935 | 67.354
3272 | 17302.78 | 3.054354 | 0.4248222 | 67.374
3273 | 17304.57 | 3.058686 | 0.4271267 | 67.394
3274 | 17306.28 | 3.062877 | 0.4295121 | 67.414
3275 | 17307.21875 | 3.067023 | 0.4315633 | 67.434
3276 | 17308.23 | 3.071354 | 0.4343205 | 67.454
3277 | 17309.54 | 3.075639 | 0.4364882 | 67.474
3278 | 17308.9 | 3.079738 | 0.4387989 | 67.494
3279 | 17309.71 | 3.084069 | 0.4412113 | 67.514
3280 | 17312.5 | 3.088307 | 0.4431084 | 67.534
3281 | 17312.64 | 3.092499 | 0.4457551 | 67.554
3282 | 17315.65625 | 3.096784 | 0.447687 | 67.574
3283 | 17313.2 | 3.101022 | 0.4502613 | 67.594
3284 | 17313.82 | 3.105167 | 0.4525124 | 67.614
3285 | 17316.93 | 3.109406 | 0.4547788 | 67.634
3286 | 17314.3 | 3.11369 | 0.4568265 | 67.654
3287 | 17316.85 | 3.117929 | 0.4597625 | 67.674
3288 | 17317.57 | 3.122167 | 0.4617376 | 67.694
3289 | 17319.73 | 3.126359 | 0.4640399 | 67.714
3290 | 17319.02 | 3.13055 | 0.466309 | 67.734
3291 | 17324.07 | 3.134835 | 0.4687679 | 67.754
3292 | 17319.87 | 3.139027 | 0.4712875 | 67.774
3293 | 17321.15 | 3.143219 | 0.4735945 | 67.794
3294 | 17321.93 | 3.147457 | 0.4757762 | 67.814
3295 | 17325.3125 | 3.151742 | 0.4784155 | 67.834
3296 | 17322.95 | 3.15598 | 0.4807229 | 67.854
3297 | 17322.22 | 3.160265 | 0.4831344 | 67.874
3298 | 17325.96 | 3.164456 | 0.4853919 | 67.894
3299 | 17324.6875 | 3.168648 | 0.487682 | 67.914
3300 | 17325.32 | 3.172933 | 0.4901717 | 67.934
3301 | 17322.63 | 3.177125 | 0.4923573 | 67.954
3302 | 17324.72 | 3.181316 | 0.4949963 | 67.974
3303 | 17326.25 | 3.185648 | 0.4971172 | 67.994
3304 | 17324.35 | 3.189886 | 0.4996967 | 68.014
3305 | 17326.66 | 3.194078 | 0.5017996 | 68.034
3306 | 17328.39 | 3.198409 | 0.5047828 | 68.054
3307 | 17326.98 | 3.202601 | 0.5069269 | 68.074
3308 | 17327.22 | 3.2067 | 0.5093901 | 68.094
3309 | 17327.41 | 3.211031 | 0.5116851 | 68.114
3310 | 17327.11 | 3.215269 | 0.5143933 | 68.134
3311 | 17327.76 | 3.219461 | 0.5166882 | 68.154
3312 | 17326.98 | 3.223746 | 0.5188975 | 68.174
3313 | 17327.49 | 3.228031 | 0.5214924 | 68.194
3314 | 17330.2 | 3.232176 | 0.5241662 | 68.214
3315 | 17330.7 | 3.236414 | 0.5264574 | 68.234
3316 | 17329.96 | 3.240652 | 0.5292205 | 68.254
3317 | 17330.73 | 3.244844 | 0.5314235 | 68.274
3318 | 17328.57 | 3.249129 | 0.5334748 | 68.294
3319 | 17328.09 | 3.253367 | 0.5362594 | 68.314
3320 | 17331.77 | 3.257605 | 0.5388103 | 68.334
3321 | 17327.58 | 3.261844 | 0.5413827 | 68.354
3322 | 17331.83 | 3.266128 | 0.5434939 | 68.374
3323 | 17328.1 | 3.270274 | 0.5464614 | 68.394
3324 | 17328.8 | 3.274559 | 0.5485362 | 68.414
3325 | 17328.36 | 3.27875 | 0.5512747 | 68.434
3326 | 17328.33 | 3.282988 | 0.553524 | 68.454
3327 | 17328.68 | 3.287273 | 0.5561373 | 68.474
3328 | 17329.25 | 3.291465 | 0.5582915 | 68.494
3329 | 17327.92 | 3.295703 | 0.5609776 | 68.514
3330 | 17326.92 | 3.299988 | 0.5630217 | 68.534
3331 | 17326.82 | 3.30418 | 0.5657657 | 68.554
3332 | 17329.42 | 3.308418 | 0.5684001 | 68.574
3333 | 17330.37 | 3.312703 | 0.5707987 | 68.594
3334 | 17330.83 | 3.316895 | 0.5732458 | 68.614
3335 | 17331.31 | 3.32104 | 0.5758069 | 68.634
3336 | 17326.87 | 3.325371 | 0.5782543 | 68.654
3337 | 17325.84375 | 3.329563 | 0.580927 | 68.674
3338 | 17325.63 | 3.333708 | 0.5831611 | 68.694
3339 | 17322.08 | 3.33804 | 0.5858899 | 68.714
3340 | 17327.0625 | 3.342278 | 0.5884573 | 68.734
3341 | 17326.86 | 3.346469 | 0.5907721 | 68.754
3342 | 17326.65625 | 3.350708 | 0.5930448 | 68.774
3343 | 17326.43 | 3.354946 | 0.5957648 | 68.794
3344 | 17325.88 | 3.359091 | 0.5980533 | 68.814
3345 | 17325.52 | 3.363376 | 0.6006701 | 68.834
3346 | 17326.43 | 3.367614 | 0.6032301 | 68.854
3347 | 17324.39 | 3.371806 | 0.6056778 | 68.874
3348 | 17324.32 | 3.376091 | 0.6083013 | 68.894
3349 | 17327.69 | 3.380376 | 0.6107122 | 68.914
3350 | 17325.3 | 3.384568 | 0.6135863 | 68.934
3351 | 17324.03 | 3.388806 | 0.6160639 | 68.954
3352 | 17326.19 | 3.393044 | 0.618597 | 68.974
3353 | 17323.51 | 3.397236 | 0.6210209 | 68.994
3354 | 17322.86 | 3.40152 | 0.6235114 | 69.014
3355 | 17322.55 | 3.405759 | 0.6260917 | 69.034
3356 | 17321.66 | 3.409997 | 0.6289327 | 69.054
3357 | 17321.53 | 3.414282 | 0.6314325 | 69.074
3358 | 17320.58 | 3.418474 | 0.634095 | 69.094
3359 | 17323.39 | 3.422712 | 0.6366806 | 69.114
3360 | 17319.73 | 3.42695 | 0.6388464 | 69.134
3361 | 17317.54 | 3.431142 | 0.6415687 | 69.154
3362 | 17316.44 | 3.435334 | 0.643882 | 69.174
3363 | 17320.92 | 3.439665 | 0.6464882 | 69.194
3364 | 17316.77 | 3.443904 | 0.6489858 | 69.214
3365 | 17315.3125 | 3.448048 | 0.651477 | 69.234
3366 | 17317.32 | 3.45238 | 0.6541262 | 69.254
3367 | 17314.89 | 3.456618 | 0.6569516 | 69.274
3368 | 17316.08 | 3.460717 | 0.6589319 | 69.294
3369 | 17313.89 | 3.465048 | 0.661735 | 69.314
3370 | 17312.89 | 3.469286 | 0.6642779 | 69.334
3371 | 17313.99 | 3.473432 | 0.6670143 | 69.354
3372 | 17312.42 | 3.477763 | 0.6694736 | 69.374
3373 | 17312.52 | 3.482001 | 0.6720334 | 69.394
3374 | 17310.92 | 3.486193 | 0.6745461 | 69.414
3375 | 17316.42 | 3.490431 | 0.677011 | 69.434
3376 | 17316.21 | 3.494669 | 0.6796162 | 69.454
3377 | 17316.125 | 3.498908 | 0.682224 | 69.474
3378 | 17309.96 | 3.503146 | 0.6849534 | 69.494
3379 | 17308.59 | 3.507338 | 0.6872091 | 69.514
3380 | 17309.3 | 3.511576 | 0.689994 | 69.534
3381 | 17307.63 | 3.515861 | 0.6923595 | 69.554
3382 | 17307.68 | 3.520099 | 0.6948356 | 69.574
3383 | 17306.1875 | 3.524244 | 0.6975098 | 69.594
3384 | 17306.81 | 3.528483 | 0.6999633 | 69.614
3385 | 17306.29 | 3.532768 | 0.7023406 | 69.634
3386 | 17307.84375 | 3.537006 | 0.7054275 | 69.654
3387 | 17306.71 | 3.541244 | 0.7080741 | 69.674
3388 | 17303.89 | 3.545436 | 0.7104942 | 69.694
3389 | 17303.54 | 3.549674 | 0.7130071 | 69.714
3390 | 17302.03 | 3.553959 | 0.7153637 | 69.734
3391 | 17299.8 | 3.558104 | 0.7181561 | 69.754
3392 | 17302.34 | 3.562342 | 0.7205902 | 69.774
3393 | 17301.43 | 3.566627 | 0.7230419 | 69.794
3394 | 17305.21 | 3.570865 | 0.7258118 | 69.814
3395 | 17304.85 | 3.575057 | 0.7284164 | 69.834
3396 | 17301.46 | 3.579342 | 0.731081 | 69.854
3397 | 17302.3 | 3.58358 | 0.7333683 | 69.874
3398 | 17296.08 | 3.587679 | 0.7363698 | 69.894
3399 | 17297.85 | 3.59201 | 0.7387703 | 69.914
3400 | 17298.45 | 3.596248 | 0.7414465 | 69.934
3401 | 17298.26 | 3.600393 | 0.7441278 | 69.954
3402 | 17298.24 | 3.604725 | 0.7467156 | 69.974
3403 | 17296.42 | 3.60901 | 0.7494978 | 69.994
3404 | 17298.83 | 3.613202 | 0.751796 | 70.014
3405 | 17297.13 | 3.61744 | 0.7547655 | 70.034
3406 | 17298.75 | 3.621678 | 0.7569689 | 70.054
3407 | 17291.06 | 3.62587 | 0.759577 | 70.074
3408 | 17289.39 | 3.630155 | 0.7623713 | 70.094
3409 | 17292.14 | 3.634393 | 0.7645826 | 70.114
3410 | 17291.5 | 3.638585 | 0.7674862 | 70.134
3411 | 17289.51 | 3.642823 | 0.7698466 | 70.154
3412 | 17287.8 | 3.647061 | 0.7722742 | 70.174
3413 | 17287.65625 | 3.651253 | 0.7750805 | 70.194
3414 | 17283.13 | 3.655538 | 0.7779328 | 70.214
3415 | 17283.27 | 3.659729 | 0.7804639 | 70.234
3416 | 17285.5 | 3.663968 | 0.7827599 | 70.254
3417 | 17285.09375 | 3.668299 | 0.7853789 | 70.274
3418 | 17282.54 | 3.672444 | 0.7880008 | 70.294
3419 | 17285.51 | 3.676636 | 0.7903854 | 70.314
3420 | 17284.52 | 3.680921 | 0.792927 | 70.334
3421 | 17282.67 | 3.685159 | 0.7955955 | 70.354
3422 | 17283.61 | 3.689351 | 0.7983666 | 70.374
3423 | 17282.09375 | 3.693682 | 0.8010922 | 70.394
3424 | 17280.4375 | 3.697874 | 0.8032005 | 70.414
3425 | 17276.18 | 3.702019 | 0.8057977 | 70.434
3426 | 17278.66 | 3.70635 | 0.8083401 | 70.454
3427 | 17279.73 | 3.710542 | 0.8111812 | 70.474
3428 | 17278.16 | 3.714734 | 0.8137263 | 70.494
3429 | 17274.16 | 3.719019 | 0.8164576 | 70.514
3430 | 17279.39 | 3.723304 | 0.8190696 | 70.534
3431 | 17279.77 | 3.727495 | 0.8215725 | 70.554
3432 | 17275.6 | 3.73178 | 0.8241255 | 70.574
3433 | 17274.27 | 3.736018 | 0.8269099 | 70.594
3434 | 17272.99 | 3.74021 | 0.8292064 | 70.614
3435 | 17270.3 | 3.744449 | 0.8319065 | 70.634
3436 | 17270.71 | 3.74864 | 0.8344249 | 70.654
3437 | 17269.32 | 3.752878 | 0.8369739 | 70.674
3438 | 17268.1 | 3.757117 | 0.8395768 | 70.694
3439 | 17268.34 | 3.761402 | 0.8422378 | 70.714
3440 | 17267.41 | 3.76564 | 0.8447004 | 70.734
3441 | 17264.71 | 3.769878 | 0.847181 | 70.754
3442 | 17262.84 | 3.774116 | 0.8498906 | 70.774
3443 | 17263.27 | 3.778261 | 0.8523201 | 70.794
3444 | 17263.6 | 3.782546 | 0.8547633 | 70.814
3445 | 17262.2 | 3.786738 | 0.8577154 | 70.834
3446 | 17263.12 | 3.790976 | 0.8600485 | 70.854
3447 | 17260.57 | 3.795261 | 0.8625507 | 70.874
3448 | 17263.1 | 3.799499 | 0.8651845 | 70.894
3449 | 17259.25 | 3.803738 | 0.8675439 | 70.914
3450 | 17258.67 | 3.808022 | 0.870072 | 70.934
3451 | 17259.23 | 3.812168 | 0.8730891 | 70.954
3452 | 17258.01 | 3.816359 | 0.8751914 | 70.974
3453 | 17254.12 | 3.820691 | 0.8779385 | 70.994
3454 | 17256.32 | 3.824882 | 0.8804628 | 71.014
3455 | 17254.84 | 3.829074 | 0.8832606 | 71.034
3456 | 17251.34 | 3.833359 | 0.8855217 | 71.054
3457 | 17250.83 | 3.837644 | 0.8882018 | 71.074
3458 | 17252.5 | 3.841789 | 0.8906446 | 71.094
3459 | 17247.4 | 3.846074 | 0.8932982 | 71.114
3460 | 17250.42 | 3.850312 | 0.8959034 | 71.134
3461 | 17249.43 | 3.854504 | 0.8982905 | 71.154
3462 | 17248.51 | 3.858789 | 0.9008544 | 71.174
3463 | 17246.71875 | 3.863027 | 0.9033711 | 71.194
3464 | 17247.72 | 3.867219 | 0.9063046 | 71.214
3465 | 17243.54 | 3.871457 | 0.9085293 | 71.234
3466 | 17242.12 | 3.875695 | 0.9110479 | 71.254
3467 | 17242.09375 | 3.879934 | 0.9137579 | 71.274
3468 | 17241.43 | 3.884218 | 0.9161947 | 71.294
3469 | 17239.39 | 3.88841 | 0.9186091 | 71.314
3470 | 17239.82 | 3.892602 | 0.9210679 | 71.334
3471 | 17240.93 | 3.896887 | 0.9239987 | 71.354
3472 | 17238.91 | 3.901078 | 0.9262331 | 71.374
3473 | 17237.11 | 3.90527 | 0.9288201 | 71.394
3474 | 17236.73 | 3.909509 | 0.931457 | 71.414
3475 | 17233.63 | 3.913747 | 0.9338057 | 71.434
3476 | 17234.43 | 3.918031 | 0.9364959 | 71.454
3477 | 17234.63 | 3.922316 | 0.9388215 | 71.474
3478 | 17232.51 | 3.926462 | 0.9415431 | 71.494
3479 | 17232.04 | 3.930653 | 0.9439751 | 71.514
3480 | 17233.14 | 3.934985 | 0.94642 | 71.534
3481 | 17232.54 | 3.93913 | 0.9493249 | 71.554
3482 | 17229.09 | 3.943321 | 0.9514612 | 71.574
3483 | 17227.26 | 3.947653 | 0.9543578 | 71.594
3484 | 17225.8 | 3.951891 | 0.9568259 | 71.614
3485 | 17227.69 | 3.956083 | 0.959295 | 71.634
3486 | 17223.68 | 3.960368 | 0.9618836 | 71.654
3487 | 17233.01 | 3.964606 | 0.9643529 | 71.674
3488 | 17223.18 | 3.968704 | 0.9669983 | 71.694
3489 | 17221.87 | 3.973036 | 0.9694605 | 71.714
3490 | 17223.77 | 3.977274 | 0.9718511 | 71.734
3491 | 17219.93 | 3.981466 | 0.9744455 | 71.754
3492 | 17216.13 | 3.985751 | 0.9768943 | 71.774
3493 | 17221.72 | 3.990036 | 0.9794151 | 71.794
3494 | 17219.98 | 3.994227 | 0.982066 | 71.814
3495 | 17216.34 | 3.998419 | 0.9844988 | 71.834
3496 | 17214.63 | 4.002657 | 0.9871314 | 71.854
3497 | 17212.37 | 4.006849 | 0.9894244 | 71.874
3498 | 17211.09 | 4.011134 | 0.9921893 | 71.894
3499 | 17211 | 4.015372 | 0.994448 | 71.914
3500 | 17210.44 | 4.019611 | 0.9970822 | 71.934
3501 | 17209.15 | 4.023849 | 0.9997623 | 71.954
3502 | 17208.99 | 4.028087 | 1.001923 | 71.974
3503 | 17208.03 | 4.032278 | 1.004413 | 71.994
3504 | 17204.4 | 4.036563 | 1.006765 | 72.014
3505 | 17205.22 | 4.040755 | 1.009443 | 72.034
3506 | 17204.74 | 4.044947 | 1.01217 | 72.054
3507 | 17202.18 | 4.049278 | 1.014266 | 72.074
3508 | 17202.23 | 4.05347 | 1.01693 | 72.094
3509 | 17200.74 | 4.057662 | 1.019207 | 72.114
3510 | 17200.15 | 4.061993 | 1.021779 | 72.134
3511 | 17200.5 | 4.066138 | 1.024444 | 72.154
3512 | 17197.56 | 4.070377 | 1.026479 | 72.174
3513 | 17198.63 | 4.074662 | 1.028989 | 72.194
3514 | 17197.65 | 4.0789 | 1.031586 | 72.214
3515 | 17194.76 | 4.083045 | 1.033778 | 72.234
3516 | 17193.05 | 4.087376 | 1.036284 | 72.254
3517 | 17193.92 | 4.091615 | 1.038805 | 72.274
3518 | 17193.81 | 4.09576 | 1.041788 | 72.294
3519 | 17189.41 | 4.100045 | 1.043738 | 72.314
3520 | 17187.47 | 4.10433 | 1.046392 | 72.334
3521 | 17191.56 | 4.108521 | 1.048949 | 72.354
3522 | 17191.79 | 4.11276 | 1.051127 | 72.374
3523 | 17194.96 | 4.116998 | 1.053642 | 72.394
3524 | 17185.54 | 4.121189 | 1.056198 | 72.414
3525 | 17180.34 | 4.125474 | 1.058543 | 72.434
3526 | 17182.39 | 4.129666 | 1.06087 | 72.454
3527 | 17185.78 | 4.133904 | 1.063467 | 72.474
3528 | 17183.3 | 4.138096 | 1.065649 | 72.494
3529 | 17182.74 | 4.142381 | 1.068202 | 72.514
3530 | 17185.06 | 4.146619 | 1.070591 | 72.534
3531 | 17180.4 | 4.150857 | 1.073162 | 72.554
3532 | 17177.71 | 4.155096 | 1.075309 | 72.574
3533 | 17176.51 | 4.159288 | 1.077782 | 72.594
3534 | 17172.27 | 4.163526 | 1.079966 | 72.614
3535 | 17172.27 | 4.167764 | 1.082354 | 72.634
3536 | 17173.78 | 4.172002 | 1.084868 | 72.654
3537 | 17170.04 | 4.176287 | 1.087359 | 72.674
3538 | 17173.77 | 4.180478 | 1.089672 | 72.694
3539 | 17171.66 | 4.184717 | 1.092034 | 72.714
3540 | 17168.68 | 4.189002 | 1.094486 | 72.734
3541 | 17166.64 | 4.193147 | 1.096896 | 72.754
3542 | 17165.6 | 4.197385 | 1.099409 | 72.774
3543 | 17163.12 | 4.201717 | 1.101843 | 72.794
3544 | 17164.15 | 4.205955 | 1.103896 | 72.814
3545 | 17161.94 | 4.2101 | 1.106348 | 72.834
3546 | 17158.49 | 4.214385 | 1.108919 | 72.854
3547 | 17160.12 | 4.21867 | 1.111191 | 72.874
3548 | 17158.3 | 4.222815 | 1.113628 | 72.894
3549 | 17155.46 | 4.2271 | 1.115989 | 72.914
3550 | 17153.91 | 4.231338 | 1.118264 | 72.934
3551 | 17154.72 | 4.23553 | 1.120628 | 72.954
3552 | 17152.47 | 4.239815 | 1.122952 | 72.974
3553 | 17152.04 | 4.244053 | 1.125182 | 72.994
3554 | 17150.66 | 4.248198 | 1.127718 | 73.014
3555 | 17148.09 | 4.252436 | 1.129618 | 73.034
3556 | 17149.42 | 4.256675 | 1.132069 | 73.054
3557 | 17148.51 | 4.260913 | 1.134479 | 73.074
3558 | 17144.7 | 4.265151 | 1.136949 | 73.094
3559 | 17144.82 | 4.269389 | 1.139434 | 73.114
3560 | 17146.33 | 4.273581 | 1.141353 | 73.134
3561 | 17141.17 | 4.277866 | 1.143826 | 73.154
3562 | 17144.47 | 4.282058 | 1.146203 | 73.174
3563 | 17141.71 | 4.286249 | 1.148291 | 73.194
3564 | 17138.23 | 4.290488 | 1.150922 | 73.214
3565 | 17140.14 | 4.294773 | 1.153021 | 73.234
3566 | 17140.13 | 4.299011 | 1.155658 | 73.254
3567 | 17136.82 | 4.303296 | 1.157703 | 73.274
3568 | 17137.13 | 4.307488 | 1.160038 | 73.294
3569 | 17134.77 | 4.311679 | 1.162452 | 73.314
3570 | 17131.26 | 4.316011 | 1.164463 | 73.334
3571 | 17133.09 | 4.320156 | 1.167128 | 73.354
3572 | 17130.76 | 4.324348 | 1.169359 | 73.374
3573 | 17127.77 | 4.328679 | 1.171395 | 73.394
3574 | 17130.79 | 4.332917 | 1.173802 | 73.414
3575 | 17127.83 | 4.337109 | 1.176413 | 73.434
3576 | 17122.69 | 4.341393 | 1.178439 | 73.454
3577 | 17124.78 | 4.345632 | 1.180944 | 73.474
3578 | 17120.25 | 4.349777 | 1.182727 | 73.494
3579 | 17120.28 | 4.354015 | 1.185197 | 73.514
3580 | 17121.08 | 4.3583 | 1.187621 | 73.534
3581 | 17119.56 | 4.362491 | 1.189679 | 73.554
3582 | 17116.48 | 4.36673 | 1.19199 | 73.574
3583 | 17116.76 | 4.371015 | 1.194044 | 73.594
3584 | 17116.64 | 4.375206 | 1.196433 | 73.614
3585 | 17109.58 | 4.379445 | 1.19858 | 73.634
3586 | 17111.09375 | 4.383683 | 1.200813 | 73.654
3587 | 17110 | 4.387875 | 1.203386 | 73.674
3588 | 17108.44 | 4.392113 | 1.205461 | 73.694
3589 | 17110.01 | 4.396352 | 1.207844 | 73.714
3590 | 17109.59 | 4.400636 | 1.209954 | 73.734
3591 | 17104.4 | 4.404828 | 1.212184 | 73.754
3592 | 17103.3 | 4.409066 | 1.214635 | 73.774
3593 | 17103.88 | 4.413351 | 1.216487 | 73.794
3594 | 17099.85 | 4.417589 | 1.21858 | 73.814
3595 | 17099.33 | 4.421781 | 1.22089 | 73.834
3596 | 17098.83 | 4.426019 | 1.223306 | 73.854
3597 | 17100.67 | 4.430304 | 1.225652 | 73.874
3598 | 17096.72 | 4.434449 | 1.227514 | 73.894
3599 | 17095.14 | 4.438688 | 1.229544 | 73.914
3600 | 17094.29 | 4.442973 | 1.231885 | 73.934
3601 | 17091.14 | 4.447164 | 1.233913 | 73.954
3602 | 17091.64 | 4.451402 | 1.236152 | 73.974
3603 | 17088.79 | 4.455687 | 1.238455 | 73.994
3604 | 17087.54 | 4.459925 | 1.240373 | 74.014
3605 | 17088.37 | 4.464071 | 1.242317 | 74.034
3606 | 17084.31 | 4.468356 | 1.244381 | 74.054
3607 | 17086.64 | 4.472594 | 1.24715 | 74.074
3608 | 17082.99 | 4.476786 | 1.249081 | 74.094
3609 | 17078.16 | 4.481024 | 1.250714 | 74.114
3610 | 17077.4375 | 4.485309 | 1.25349 | 74.134
3611 | 17079.5625 | 4.489547 | 1.255345 | 74.154
3612 | 17077.04 | 4.493786 | 1.257789 | 74.174
3613 | 17076.58 | 4.498024 | 1.259342 | 74.194
3614 | 17075.75 | 4.502169 | 1.261819 | 74.214
3615 | 17072.87 | 4.506407 | 1.263896 | 74.234
3616 | 17074.09 | 4.510645 | 1.266059 | 74.254
3617 | 17069.59 | 4.514884 | 1.268047 | 74.274
3618 | 17067.54 | 4.519122 | 1.270129 | 74.294
3619 | 17069.73 | 4.523407 | 1.272353 | 74.314
3620 | 17066.98 | 4.527691 | 1.27432 | 74.334
3621 | 17063.96 | 4.53193 | 1.276382 | 74.354
3622 | 17065.22 | 4.536121 | 1.278441 | 74.374
3623 | 17065.53 | 4.540313 | 1.280411 | 74.394
3624 | 17060.72 | 4.544551 | 1.282668 | 74.414
3625 | 17061.7 | 4.548789 | 1.284511 | 74.434
3626 | 17057 | 4.553028 | 1.286432 | 74.454
3627 | 17055.68 | 4.557313 | 1.288713 | 74.474
3628 | 17054.48 | 4.561551 | 1.290478 | 74.494
3629 | 17052.52 | 4.565789 | 1.292629 | 74.514
3630 | 17050.1 | 4.570028 | 1.294692 | 74.534
3631 | 17048.38 | 4.574173 | 1.296969 | 74.554
3632 | 17053.66 | 4.578365 | 1.298944 | 74.574
3633 | 17047.22 | 4.582696 | 1.300928 | 74.594
3634 | 17047.75 | 4.586934 | 1.302565 | 74.614
3635 | 17043.46 | 4.591126 | 1.304445 | 74.634
3636 | 17041.07 | 4.595364 | 1.306577 | 74.654
3637 | 17038.53 | 4.599649 | 1.308457 | 74.674
3638 | 17041.17 | 4.603841 | 1.310515 | 74.694
3639 | 17037.12 | 4.608032 | 1.312466 | 74.714
3640 | 17037.72 | 4.612317 | 1.314602 | 74.734
3641 | 17037.22 | 4.616509 | 1.316392 | 74.754
3642 | 17031.95 | 4.620747 | 1.318066 | 74.774
3643 | 17035.21 | 4.624986 | 1.320067 | 74.794
3644 | 17030.7 | 4.629224 | 1.32212 | 74.814
3645 | 17026.23 | 4.633462 | 1.323956 | 74.834
3646 | 17026.02 | 4.637701 | 1.325941 | 74.854
3647 | 17027.62 | 4.641986 | 1.328127 | 74.874
3648 | 17024.43 | 4.646177 | 1.329747 | 74.894
3649 | 17026.73 | 4.650415 | 1.331783 | 74.914
3650 | 17024.83 | 4.654653 | 1.333751 | 74.934
3651 | 17019.45 | 4.658892 | 1.335479 | 74.954
3652 | 17020.23 | 4.663084 | 1.337462 | 74.974
3653 | 17017.49 | 4.667322 | 1.339289 | 74.994
3654 | 17012.29 | 4.67156 | 1.341016 | 75.014
3655 | 17014.32 | 4.675799 | 1.342849 | 75.034
3656 | 17014.32 | 4.680083 | 1.34474 | 75.054
3657 | 17010.86 | 4.684322 | 1.346593 | 75.074
3658 | 17011.42 | 4.688513 | 1.348534 | 75.094
3659 | 17008.93 | 4.692705 | 1.35011 | 75.114
3660 | 17003.71875 | 4.696989 | 1.351913 | 75.134
3661 | 17005.92 | 4.701181 | 1.353799 | 75.154
3662 | 17002.74 | 4.705373 | 1.355466 | 75.174
3663 | 17001.04 | 4.709658 | 1.357375 | 75.194
3664 | 17001.46 | 4.713896 | 1.359135 | 75.214
3665 | 17001.46 | 4.718134 | 1.361014 | 75.234
3666 | 16996.17 | 4.722326 | 1.362732 | 75.254
3667 | 16998.07 | 4.726611 | 1.364398 | 75.274
3668 | 16997.08 | 4.730756 | 1.366378 | 75.294
3669 | 16989.59375 | 4.734994 | 1.36809 | 75.314
3670 | 16991.05 | 4.739279 | 1.369698 | 75.334
3671 | 16994 | 4.743517 | 1.371711 | 75.354
3672 | 16984.71 | 4.747756 | 1.373524 | 75.374
3673 | 16988.43 | 4.751994 | 1.375198 | 75.394
3674 | 16986.71 | 4.756232 | 1.376841 | 75.414
3675 | 16982.89 | 4.760471 | 1.378468 | 75.434
3676 | 16982.68 | 4.764662 | 1.380197 | 75.454
3677 | 16978.55 | 4.768901 | 1.381968 | 75.474
3678 | 16977 | 4.773139 | 1.383728 | 75.494
3679 | 16976.96 | 4.777424 | 1.385242 | 75.514
3680 | 16974.73 | 4.781662 | 1.386972 | 75.534
3681 | 16970.5625 | 4.7859 | 1.388452 | 75.554
3682 | 16971.24 | 4.790092 | 1.3904 | 75.574
3683 | 16970.3 | 4.794331 | 1.391937 | 75.594
3684 | 16967.6 | 4.798569 | 1.393561 | 75.614
3685 | 16966.64 | 4.80276 | 1.395175 | 75.634
3686 | 16963.93 | 4.806999 | 1.396937 | 75.654
3687 | 16959.7 | 4.81133 | 1.398646 | 75.674
3688 | 16961.5 | 4.815475 | 1.400377 | 75.694
3689 | 16957.57 | 4.819714 | 1.402113 | 75.714
3690 | 16955.13 | 4.823952 | 1.403432 | 75.734
3691 | 16955.43 | 4.828143 | 1.404844 | 75.754
3692 | 16954.99 | 4.832382 | 1.406726 | 75.774
3693 | 16951.56 | 4.836666 | 1.407996 | 75.794
3694 | 16950.75 | 4.840905 | 1.409946 | 75.814
3695 | 16947.82 | 4.845097 | 1.411164 | 75.834
3696 | 16943.54 | 4.849335 | 1.412895 | 75.854
3697 | 16951.76 | 4.85362 | 1.414248 | 75.874
3698 | 16942.89 | 4.857812 | 1.415922 | 75.894
3699 | 16937.5 | 4.862003 | 1.417515 | 75.914
3700 | 16942.15 | 4.866335 | 1.418918 | 75.934
3701 | 16942.61 | 4.870573 | 1.420741 | 75.954
3702 | 16936.96 | 4.874764 | 1.421998 | 75.974
3703 | 16936.46 | 4.879049 | 1.423513 | 75.994
3704 | 16933.08 | 4.883241 | 1.424931 | 76.014
3705 | 16928.36 | 4.887479 | 1.426485 | 76.034
3706 | 16928.33 | 4.891717 | 1.427896 | 76.054
3707 | 16925.24 | 4.895956 | 1.429425 | 76.074
3708 | 16923.85 | 4.900147 | 1.43081 | 76.094
3709 | 16925.07 | 4.904432 | 1.432329 | 76.114
3710 | 16924.41 | 4.908717 | 1.433829 | 76.134
3711 | 16919.61 | 4.912909 | 1.435037 | 76.154
3712 | 16919.44 | 4.917101 | 1.436915 | 76.174
3713 | 16915.73 | 4.921339 | 1.43799 | 76.194
3714 | 16911.23 | 4.925577 | 1.439293 | 76.214
3715 | 16912.02 | 4.929816 | 1.440725 | 76.234
3716 | 16910.96 | 4.934054 | 1.442188 | 76.254
3717 | 16907.29 | 4.938292 | 1.443634 | 76.274
3718 | 16909.01 | 4.942484 | 1.445079 | 76.294
3719 | 16906.65 | 4.946769 | 1.446761 | 76.314
3720 | 16903.22 | 4.951007 | 1.447591 | 76.334
3721 | 16899.96 | 4.955199 | 1.449249 | 76.354
3722 | 16896.38 | 4.95939 | 1.450599 | 76.374
3723 | 16893.38 | 4.963675 | 1.451668 | 76.394
3724 | 16896.17 | 4.967913 | 1.453317 | 76.414
3725 | 16894.11 | 4.972105 | 1.454464 | 76.434
3726 | 16892.125 | 4.976344 | 1.455725 | 76.454
3727 | 16891.01 | 4.980628 | 1.45716 | 76.474
3728 | 16888.36 | 4.984867 | 1.45832 | 76.494
3729 | 16885.91 | 4.989059 | 1.459546 | 76.514
3730 | 16883.67 | 4.993343 | 1.461042 | 76.534
3731 | 16882.04 | 4.997582 | 1.462587 | 76.554
3732 | 16876.64 | 5.00182 | 1.463454 | 76.574
3733 | 16879.89 | 5.006058 | 1.464901 | 76.594
3734 | 16876.05 | 5.010296 | 1.465975 | 76.614
3735 | 16872.74 | 5.014441 | 1.467145 | 76.634
3736 | 16872.19 | 5.018679 | 1.468555 | 76.654
3737 | 16870.45 | 5.022964 | 1.469478 | 76.674
3738 | 16865.99 | 5.027156 | 1.47068 | 76.694
3739 | 16866.74 | 5.031394 | 1.471978 | 76.714
3740 | 16861.86 | 5.035679 | 1.47305 | 76.734
3741 | 16861.43 | 5.039871 | 1.474427 | 76.754
3742 | 16861.72 | 5.044063 | 1.475628 | 76.774
3743 | 16858.97 | 5.048301 | 1.476951 | 76.794
3744 | 16855.85 | 5.052492 | 1.478 | 76.814
3745 | 16856.25 | 5.056778 | 1.479127 | 76.834
3746 | 16855.43 | 5.061015 | 1.480143 | 76.854
3747 | 16849.94 | 5.065301 | 1.481602 | 76.874
3748 | 16850.33 | 5.069492 | 1.482329 | 76.894
3749 | 16846.63 | 5.073684 | 1.483679 | 76.914
3750 | 16845.61 | 5.077969 | 1.48454 | 76.934
3751 | 16846 | 5.082161 | 1.485867 | 76.954
3752 | 16841.95 | 5.086399 | 1.487078 | 76.974
3753 | 16839.21 | 5.090637 | 1.488295 | 76.994
3754 | 16839.14 | 5.094922 | 1.489267 | 77.014
3755 | 16846.79 | 5.09916 | 1.490385 | 77.034
3756 | 16831.41 | 5.103399 | 1.491462 | 77.054
3757 | 16828.03 | 5.107684 | 1.492837 | 77.074
3758 | 16827.07 | 5.111829 | 1.49343 | 77.094
3759 | 16824.16 | 5.11602 | 1.494565 | 77.114
3760 | 16826.84 | 5.120352 | 1.49558 | 77.134
3761 | 16822.47 | 5.124544 | 1.49674 | 77.154
3762 | 16820.07 | 5.128735 | 1.49796 | 77.174
3763 | 16819.46 | 5.13302 | 1.498754 | 77.194
3764 | 16817.01 | 5.137305 | 1.499858 | 77.214
3765 | 16812.64 | 5.141497 | 1.500722 | 77.234
3766 | 16809.78 | 5.145735 | 1.501245 | 77.254
3767 | 16808.13 | 5.149973 | 1.50226 | 77.274
3768 | 16807.32 | 5.154165 | 1.503594 | 77.294
3769 | 16806.04 | 5.158403 | 1.504487 | 77.314
3770 | 16804.06 | 5.162688 | 1.505597 | 77.334
3771 | 16801.85 | 5.16688 | 1.506514 | 77.354
3772 | 16798.95 | 5.171118 | 1.507371 | 77.374
3773 | 16797.44 | 5.175356 | 1.508169 | 77.394
3774 | 16792.17 | 5.179595 | 1.509282 | 77.414
3775 | 16794.39 | 5.183833 | 1.510483 | 77.434
3776 | 16790.87 | 5.188025 | 1.511129 | 77.454
3777 | 16786.42 | 5.192309 | 1.511913 | 77.474
3778 | 16789.1 | 5.196501 | 1.51288 | 77.494
3779 | 16784.5 | 5.200739 | 1.513798 | 77.514
3780 | 16778.95 | 5.204977 | 1.514522 | 77.534
3781 | 16777.24 | 5.209215 | 1.515542 | 77.554
3782 | 16774.79 | 5.213454 | 1.516449 | 77.574
3783 | 16773.56 | 5.217692 | 1.517188 | 77.594
3784 | 16773.84 | 5.221977 | 1.518008 | 77.614
3785 | 16776.06 | 5.226169 | 1.519124 | 77.634
3786 | 16765.99 | 5.230407 | 1.519529 | 77.654
3787 | 16766.21 | 5.234692 | 1.520602 | 77.674
3788 | 16762.79 | 5.238837 | 1.52136 | 77.694
3789 | 16757.36 | 5.243029 | 1.52221 | 77.714
3790 | 16757.74 | 5.24736 | 1.522873 | 77.734
3791 | 16754.82 | 5.251599 | 1.5235 | 77.754
3792 | 16753.02 | 5.255837 | 1.524742 | 77.774
3793 | 16754.22 | 5.260028 | 1.525468 | 77.794
3794 | 16750.66 | 5.264267 | 1.525962 | 77.814
3795 | 16746.85 | 5.268458 | 1.526674 | 77.834
3796 | 16746.68 | 5.272697 | 1.52744 | 77.854
3797 | 16741.51 | 5.276935 | 1.528327 | 77.874
3798 | 16738.68 | 5.281173 | 1.528802 | 77.894
3799 | 16741.45 | 5.285412 | 1.530034 | 77.914
3800 | 16735.01 | 5.289697 | 1.530368 | 77.934
3801 | 16734.67 | 5.293888 | 1.531427 | 77.954
3802 | 16736.75 | 5.298126 | 1.532012 | 77.974
3803 | 16729.4 | 5.302365 | 1.53287 | 77.994
3804 | 16722.23 | 5.306557 | 1.533439 | 78.014
3805 | 16727.46 | 5.310841 | 1.533946 | 78.034
3806 | 16722.99 | 5.31508 | 1.534868 | 78.054
3807 | 16717.79 | 5.319318 | 1.535948 | 78.074
3808 | 16718.375 | 5.323556 | 1.536037 | 78.094
3809 | 16715.43 | 5.327841 | 1.536945 | 78.114
3810 | 16713.5625 | 5.332033 | 1.537404 | 78.134
3811 | 16710.88 | 5.336271 | 1.53812 | 78.154
3812 | 16705.03 | 5.340463 | 1.538764 | 78.174
3813 | 16701.93 | 5.344701 | 1.539334 | 78.194
3814 | 16700.31 | 5.348986 | 1.540285 | 78.214
3815 | 16701.02 | 5.353224 | 1.540639 | 78.234
3816 | 16695.39 | 5.357416 | 1.540849 | 78.254
3817 | 16694.79 | 5.3617 | 1.541649 | 78.274
3818 | 16693.35 | 5.365939 | 1.542334 | 78.294
3819 | 16689.06 | 5.370084 | 1.542834 | 78.314
3820 | 16692.44 | 5.374369 | 1.543456 | 78.334
3821 | 16686.56 | 5.378607 | 1.544164 | 78.354
3822 | 16681.31 | 5.382799 | 1.544675 | 78.374
3823 | 16681.75 | 5.387084 | 1.545405 | 78.394
3824 | 16674.89 | 5.391322 | 1.546081 | 78.414
3825 | 16673.89 | 5.395467 | 1.546595 | 78.434
3826 | 16674.56 | 5.399705 | 1.547179 | 78.454
3827 | 16674 | 5.40399 | 1.547572 | 78.474
3828 | 16668.34 | 5.408182 | 1.547948 | 78.494
3829 | 16668.2 | 5.41242 | 1.548537 | 78.514
3830 | 16665.67 | 5.416658 | 1.549285 | 78.534
3831 | 16660.45 | 5.420897 | 1.549919 | 78.554
3832 | 16662.35 | 5.425182 | 1.550306 | 78.574
3833 | 16658.21 | 5.429373 | 1.550923 | 78.594
3834 | 16652.33 | 5.433565 | 1.551308 | 78.614
3835 | 16655.43 | 5.43785 | 1.551744 | 78.634
3836 | 16650.77 | 5.442088 | 1.552526 | 78.654
3837 | 16647.40625 | 5.446373 | 1.552796 | 78.674
3838 | 16647.41 | 5.450565 | 1.553637 | 78.694
3839 | 16641.12 | 5.454756 | 1.55397 | 78.714
3840 | 16639.28 | 5.459041 | 1.554313 | 78.734
3841 | 16637.78 | 5.463233 | 1.554851 | 78.754
3842 | 16633.74 | 5.467471 | 1.555261 | 78.774
3843 | 16632.06 | 5.47171 | 1.55566 | 78.794
3844 | 16631.92 | 5.475995 | 1.55633 | 78.814
3845 | 16630.13 | 5.480233 | 1.556715 | 78.834
3846 | 16626.04 | 5.484378 | 1.557299 | 78.854
3847 | 16624.29 | 5.48871 | 1.557591 | 78.874
3848 | 16621.0625 | 5.492854 | 1.557808 | 78.894
3849 | 16616.47 | 5.497046 | 1.5584 | 78.914
3850 | 16616.92 | 5.501377 | 1.558835 | 78.934
3851 | 16611.91 | 5.505616 | 1.559427 | 78.954
3852 | 16609.91 | 5.509761 | 1.559815 | 78.974
3853 | 16609.79 | 5.514046 | 1.559987 | 78.994
3854 | 16609.07 | 5.518331 | 1.560427 | 79.014
3855 | 16602.125 | 5.522523 | 1.56092 | 79.034
3856 | 16599.98 | 5.526761 | 1.561421 | 79.054
3857 | 16596.56 | 5.530999 | 1.561531 | 79.074
3858 | 16594.49 | 5.53519 | 1.561961 | 79.094
3859 | 16593 | 5.539475 | 1.562603 | 79.114
3860 | 16586.86 | 5.54376 | 1.562827 | 79.134
3861 | 16583.94 | 5.547905 | 1.563026 | 79.154
3862 | 16584.28125 | 5.552144 | 1.563508 | 79.174
3863 | 16581.46 | 5.556428 | 1.563772 | 79.194
3864 | 16576.67 | 5.56062 | 1.564227 | 79.214
3865 | 16575.47 | 5.564858 | 1.564454 | 79.234
3866 | 16572.93 | 5.569097 | 1.564967 | 79.254
3867 | 16567.93 | 5.573382 | 1.565261 | 79.274
3868 | 16568.76 | 5.57762 | 1.565686 | 79.294
3869 | 16564.88 | 5.581812 | 1.565735 | 79.314
3870 | 16561.45 | 5.58605 | 1.566313 | 79.334
3871 | 16560.73 | 5.590241 | 1.566482 | 79.354
3872 | 16557.84 | 5.59448 | 1.567061 | 79.374
3873 | 16561.91 | 5.598718 | 1.567304 | 79.394
3874 | 16551.54 | 5.603003 | 1.56755 | 79.414
3875 | 16548.54 | 5.607195 | 1.568061 | 79.434
3876 | 16545.11 | 5.611386 | 1.568099 | 79.454
3877 | 16548.07 | 5.615718 | 1.5685 | 79.474
3878 | 16544.47 | 5.619863 | 1.568696 | 79.494
3879 | 16538.02 | 5.624008 | 1.568985 | 79.514
3880 | 16537.65 | 5.62834 | 1.569245 | 79.534
3881 | 16534.56 | 5.632624 | 1.569527 | 79.554
3882 | 16531.09 | 5.636816 | 1.569996 | 79.574
3883 | 16530.09 | 5.641101 | 1.570042 | 79.594
3884 | 16523.59 | 5.645339 | 1.570362 | 79.614
3885 | 16520.82 | 5.649484 | 1.570784 | 79.634
3886 | 16521.45 | 5.653723 | 1.571052 | 79.654
3887 | 16518.04 | 5.658008 | 1.571437 | 79.674
3888 | 16514.27 | 5.662199 | 1.571441 | 79.694
3889 | 16513.56 | 5.666438 | 1.571889 | 79.714
3890 | 16509.53 | 5.670769 | 1.571942 | 79.734
3891 | 16505.63 | 5.674961 | 1.572278 | 79.754
3892 | 16505.72 | 5.679199 | 1.572448 | 79.774
3893 | 16500.75 | 5.683437 | 1.572478 | 79.794
3894 | 16497.12 | 5.687629 | 1.573155 | 79.814
3895 | 16496.77 | 5.691867 | 1.573116 | 79.834
3896 | 16493.93 | 5.696105 | 1.573469 | 79.854
3897 | 16489.54 | 5.700344 | 1.573426 | 79.874
3898 | 16489.22 | 5.704582 | 1.573824 | 79.894
3899 | 16484.78 | 5.708867 | 1.574025 | 79.914
3900 | 16483.9375 | 5.713059 | 1.574319 | 79.934
3901 | 16480.15 | 5.717297 | 1.574422 | 79.954
3902 | 16473.52 | 5.721489 | 1.574506 | 79.974
3903 | 16473.2 | 5.725726 | 1.574863 | 79.994
3904 | 16473.13 | 5.730012 | 1.574926 | 80.014
3905 | 16469.96 | 5.734203 | 1.575261 | 80.034
3906 | 16465.93 | 5.738395 | 1.57533 | 80.054
3907 | 16463.94 | 5.742726 | 1.575578 | 80.074
3908 | 16462.64 | 5.746918 | 1.575704 | 80.094
3909 | 16455.1 | 5.75111 | 1.575946 | 80.114
3910 | 16455.41 | 5.755395 | 1.576345 | 80.134
3911 | 16451.65 | 5.759633 | 1.576319 | 80.154
3912 | 16448.73 | 5.763825 | 1.576349 | 80.174
3913 | 16448.15 | 5.76811 | 1.576745 | 80.194
3914 | 16442.55 | 5.772348 | 1.576851 | 80.214
3915 | 16439.45 | 5.77654 | 1.576738 | 80.234
3916 | 16437.23 | 5.780778 | 1.577237 | 80.254
3917 | 16433.7 | 5.785063 | 1.577142 | 80.274
3918 | 16433.2 | 5.789254 | 1.577595 | 80.294
3919 | 16428.92 | 5.793493 | 1.577422 | 80.314
3920 | 16425.24 | 5.797778 | 1.577608 | 80.334
3921 | 16420.8125 | 5.801923 | 1.577964 | 80.354
3922 | 16425.09 | 5.806208 | 1.578154 | 80.374
3923 | 16417.38 | 5.810446 | 1.578091 | 80.394
3924 | 16417.02 | 5.814591 | 1.578506 | 80.414
3925 | 16411.88 | 5.818876 | 1.578335 | 80.434
3926 | 16412.38 | 5.823161 | 1.578588 | 80.454
3927 | 16410.49 | 5.827399 | 1.578767 | 80.474
3928 | 16404.35 | 5.831637 | 1.578901 | 80.494
3929 | 16400.49 | 5.835829 | 1.579101 | 80.514
3930 | 16398.01 | 5.840021 | 1.579064 | 80.534
3931 | 16396.38 | 5.844259 | 1.579418 | 80.554
3932 | 16392.12 | 5.848451 | 1.579316 | 80.574
3933 | 16390.88 | 5.852689 | 1.579652 | 80.594
3934 | 16387.3 | 5.856974 | 1.579548 | 80.614
3935 | 16385.18 | 5.861259 | 1.579997 | 80.634
3936 | 16380.85 | 5.86545 | 1.579887 | 80.654
3937 | 16379.67 | 5.869735 | 1.580083 | 80.674
3938 | 16374.04 | 5.87388 | 1.580317 | 80.694
3939 | 16368.78 | 5.878072 | 1.58017 | 80.714
3940 | 16369.49 | 5.882403 | 1.580422 | 80.734
3941 | 16365.12 | 5.886641 | 1.580315 | 80.754
3942 | 16361.82 | 5.890787 | 1.580777 | 80.774
3943 | 16362.5625 | 5.895118 | 1.580744 | 80.794
3944 | 16356.55 | 5.899403 | 1.580714 | 80.814
3945 | 16352.13 | 5.903548 | 1.580743 | 80.834
3946 | 16351.36 | 5.907787 | 1.580833 | 80.854
3947 | 16346.39 | 5.912025 | 1.581013 | 80.874
3948 | 16344.89 | 5.916216 | 1.581196 | 80.894
3949 | 16344.02 | 5.920501 | 1.581407 | 80.914
3950 | 16339.8 | 5.924786 | 1.58132 | 80.934
3951 | 16332.88 | 5.928978 | 1.5816 | 80.954
3952 | 16332.81 | 5.933216 | 1.581694 | 80.974
3953 | 16330.37 | 5.937501 | 1.581662 | 80.994
3954 | 16326.55 | 5.941646 | 1.581801 | 81.014
3955 | 16326.11 | 5.945884 | 1.581801 | 81.034
3956 | 16321.89 | 5.950123 | 1.581719 | 81.054
3957 | 16319.54 | 5.954361 | 1.581992 | 81.074
3958 | 16318.45 | 5.958599 | 1.581981 | 81.094
3959 | 16312.74 | 5.962791 | 1.582205 | 81.114
3960 | 16308.27 | 5.967029 | 1.582335 | 81.134
3961 | 16308.53 | 5.971314 | 1.582392 | 81.154
3962 | 16303.31 | 5.975506 | 1.582195 | 81.174
3963 | 16303.31 | 5.979744 | 1.582443 | 81.194
3964 | 16300.75 | 5.984075 | 1.58227 | 81.214
3965 | 16295.46 | 5.988267 | 1.582268 | 81.234
3966 | 16290.78 | 5.992412 | 1.582493 | 81.254
3967 | 16289.64 | 5.99679 | 1.582849 | 81.274
3968 | 16283.2 | 6.000982 | 1.582851 | 81.294
3969 | 16278.89 | 6.005127 | 1.582684 | 81.314
3970 | 16278.05 | 6.009459 | 1.582792 | 81.334
3971 | 16274.97 | 6.013697 | 1.582883 | 81.354
3972 | 16272.5 | 6.017888 | 1.58307 | 81.374
3973 | 16270.95 | 6.022173 | 1.582855 | 81.394
3974 | 16264.65625 | 6.026411 | 1.583005 | 81.414
3975 | 16261.86 | 6.030557 | 1.583123 | 81.434
3976 | 16259.92 | 6.034842 | 1.58309 | 81.454
3977 | 16255.38 | 6.03908 | 1.583263 | 81.474
3978 | 16253.19 | 6.043272 | 1.583377 | 81.494
3979 | 16250.97 | 6.04751 | 1.583313 | 81.514
3980 | 16246.72 | 6.051795 | 1.583444 | 81.534
3981 | 16247.26 | 6.055987 | 1.583377 | 81.554
3982 | 16244.27 | 6.060224 | 1.583469 | 81.574
3983 | 16239.09 | 6.064463 | 1.583482 | 81.594
3984 | 16234.28 | 6.068654 | 1.583744 | 81.614
3985 | 16233.03 | 6.072939 | 1.583542 | 81.634
3986 | 16229.71 | 6.077131 | 1.583666 | 81.654
3987 | 16224.91 | 6.081416 | 1.583979 | 81.674
3988 | 16227.87 | 6.085608 | 1.583841 | 81.694
3989 | 16227.78 | 6.089893 | 1.583663 | 81.714
3990 | 16216.12 | 6.094084 | 1.58399 | 81.734
3991 | 16213.8 | 6.098323 | 1.584004 | 81.754
3992 | 16209.13 | 6.102514 | 1.584012 | 81.774
3993 | 16206.46 | 6.106753 | 1.584313 | 81.794
3994 | 16206.11 | 6.111084 | 1.584247 | 81.814
3995 | 16199.81 | 6.115322 | 1.583924 | 81.834
3996 | 16195.62 | 6.119467 | 1.584045 | 81.854
3997 | 16192.43 | 6.123799 | 1.583977 | 81.874
3998 | 16190.36 | 6.128037 | 1.58422 | 81.894
3999 | 16186.79 | 6.132136 | 1.584133 | 81.914
4000 | 16185.26 | 6.136467 | 1.584267 | 81.934
4001 | 16181.11 | 6.140706 | 1.584221 | 81.954
4002 | 16179.1 | 6.144897 | 1.584545 | 81.974
4003 | 16175.99 | 6.149182 | 1.584392 | 81.994
4004 | 16171.66 | 6.153421 | 1.584391 | 82.014
4005 | 16169.73 | 6.157565 | 1.584294 | 82.034
4006 | 16167.03 | 6.161804 | 1.584062 | 82.054
4007 | 16162.09 | 6.166088 | 1.584486 | 82.074
4008 | 16161.91 | 6.17028 | 1.584277 | 82.094
4009 | 16158.88 | 6.174519 | 1.584621 | 82.114
4010 | 16153.86 | 6.178757 | 1.584493 | 82.134
4011 | 16150.8 | 6.182995 | 1.584636 | 82.154
4012 | 16150.86 | 6.187234 | 1.584526 | 82.174
4013 | 16145.01 | 6.191472 | 1.584981 | 82.194
4014 | 16141.39 | 6.195663 | 1.584611 | 82.214
4015 | 16138.81 | 6.199901 | 1.584686 | 82.234
4016 | 16135.57 | 6.204186 | 1.584696 | 82.254
4017 | 16133.79 | 6.208424 | 1.584789 | 82.274
4018 | 16131.62 | 6.212663 | 1.584559 | 82.294
4019 | 16124.32 | 6.216855 | 1.584617 | 82.314
4020 | 16121.16 | 6.221093 | 1.584789 | 82.334
4021 | 16119.8 | 6.225378 | 1.584834 | 82.354
4022 | 16114.35 | 6.229523 | 1.584823 | 82.374
4023 | 16115.95 | 6.233761 | 1.584886 | 82.394
4024 | 16111.15 | 6.238046 | 1.584754 | 82.414
4025 | 16104.58 | 6.242331 | 1.584926 | 82.434
4026 | 16103.31 | 6.246476 | 1.584753 | 82.454
4027 | 16099.14 | 6.250807 | 1.585119 | 82.474
4028 | 16097.8 | 6.254999 | 1.585083 | 82.494
4029 | 16089.23 | 6.259144 | 1.584716 | 82.514
4030 | 16088.23 | 6.263476 | 1.584656 | 82.534
4031 | 16084.21 | 6.267714 | 1.584714 | 82.554
4032 | 16083.04 | 6.271859 | 1.584747 | 82.574
4033 | 16080.84 | 6.276191 | 1.584663 | 82.594
4034 | 16074.65 | 6.280429 | 1.584764 | 82.614
4035 | 16072.58 | 6.284621 | 1.58475 | 82.634
4036 | 16072.11 | 6.288859 | 1.584833 | 82.654
4037 | 16063.81 | 6.293097 | 1.584706 | 82.674
4038 | 16059.98 | 6.297289 | 1.584958 | 82.694
4039 | 16060.35 | 6.301574 | 1.585113 | 82.714
4040 | 16054.68 | 6.305812 | 1.584786 | 82.734
4041 | 16052.7 | 6.310004 | 1.584966 | 82.754
4042 | 16049.1 | 6.314242 | 1.584949 | 82.774
4043 | 16045.16 | 6.318527 | 1.584832 | 82.794
4044 | 16043.52 | 6.322719 | 1.58468 | 82.814
4045 | 16036.74 | 6.326957 | 1.584793 | 82.834
4046 | 16034.39 | 6.331195 | 1.584901 | 82.854
4047 | 16031.45 | 6.335434 | 1.584849 | 82.874
4048 | 16028.01 | 6.339718 | 1.584896 | 82.894
4049 | 16023.09 | 6.34391 | 1.584887 | 82.914
4050 | 16020.86 | 6.348101 | 1.584807 | 82.934
4051 | 16017.48 | 6.352386 | 1.584732 | 82.954
4052 | 16011.82 | 6.356624 | 1.584757 | 82.974
4053 | 16010.07 | 6.360863 | 1.584728 | 82.994
4054 | 16004.75 | 6.365148 | 1.584759 | 83.014
4055 | 16000.58 | 6.369386 | 1.584688 | 83.034
4056 | 15998.66 | 6.373531 | 1.584516 | 83.054
4057 | 15996.7 | 6.377862 | 1.584709 | 83.074
4058 | 15997.26 | 6.382054 | 1.584879 | 83.094
4059 | 15986.98 | 6.3862 | 1.584761 | 83.114
4060 | 15982.29 | 6.390485 | 1.584611 | 83.134
4061 | 15982.67 | 6.394769 | 1.584848 | 83.154
4062 | 15978.4 | 6.398961 | 1.584624 | 83.174
4063 | 15974.75 | 6.403246 | 1.584651 | 83.194
4064 | 15970.93 | 6.407437 | 1.584835 | 83.214
4065 | 15969.36 | 6.411629 | 1.58469 | 83.234
4066 | 15966.86 | 6.415867 | 1.584978 | 83.254
4067 | 15960.32 | 6.420059 | 1.584681 | 83.274
4068 | 15958.2 | 6.424297 | 1.584885 | 83.294
4069 | 15955.01 | 6.428536 | 1.584971 | 83.314
4070 | 15951.14 | 6.432867 | 1.584738 | 83.334
4071 | 15947.26 | 6.437059 | 1.584758 | 83.354
4072 | 15942.51 | 6.441297 | 1.58462 | 83.374
4073 | 15938.84 | 6.445535 | 1.584816 | 83.394
4074 | 15936.03 | 6.44968 | 1.585081 | 83.414
4075 | 15931.71 | 6.453965 | 1.584739 | 83.434
4076 | 15928.4375 | 6.458204 | 1.584991 | 83.454
4077 | 15925.41 | 6.462442 | 1.584714 | 83.474
4078 | 15921.91 | 6.466727 | 1.584697 | 83.494
4079 | 15916.8 | 6.470965 | 1.584752 | 83.514
4080 | 15915.38 | 6.475204 | 1.584601 | 83.534
4081 | 15909.95 | 6.479442 | 1.584745 | 83.554
4082 | 15905.01 | 6.483634 | 1.584385 | 83.574
4083 | 15904.21 | 6.487825 | 1.584811 | 83.594
4084 | 15901.54 | 6.492157 | 1.584605 | 83.614
4085 | 15900.07 | 6.496348 | 1.584649 | 83.634
4086 | 15893.02 | 6.50054 | 1.584387 | 83.654
4087 | 15886.3 | 6.504871 | 1.584482 | 83.674
4088 | 15884.76 | 6.509109 | 1.584397 | 83.694
4089 | 15882.07 | 6.513208 | 1.584529 | 83.714
4090 | 15875.95 | 6.51754 | 1.584282 | 83.734
4091 | 15874.52 | 6.521778 | 1.584236 | 83.754
4092 | 15870.94 | 6.525923 | 1.584332 | 83.774
4093 | 15869.25 | 6.530254 | 1.58436 | 83.794
4094 | 15863.54 | 6.534446 | 1.584277 | 83.814
4095 | 15859.96875 | 6.538637 | 1.584641 | 83.834
4096 | 15857.28 | 6.542922 | 1.584621 | 83.854
4097 | 15850.83 | 6.547161 | 1.584462 | 83.874
4098 | 15847.58 | 6.551399 | 1.584628 | 83.894
4099 | 15843.38 | 6.555637 | 1.58462 | 83.914
4100 | 15841.84 | 6.559876 | 1.584578 | 83.934
4101 | 15836.53 | 6.564067 | 1.584259 | 83.954
4102 | 15834.19 | 6.568352 | 1.584552 | 83.974
4103 | 15830.08 | 6.572544 | 1.584249 | 83.994
4104 | 15823.73 | 6.576736 | 1.58431 | 84.014
4105 | 15820.78 | 6.581021 | 1.58424 | 84.034
4106 | 15817.5 | 6.585259 | 1.584521 | 84.054
4107 | 15815.61 | 6.589497 | 1.584249 | 84.074
4108 | 15811.36 | 6.593782 | 1.584453 | 84.094
4109 | 15806.07 | 6.597974 | 1.584237 | 84.114
4110 | 15805.65625 | 6.602165 | 1.584086 | 84.134
4111 | 15796.79 | 6.60645 | 1.584064 | 84.154
4112 | 15793.74 | 6.610642 | 1.584233 | 84.174
4113 | 15790.73 | 6.614834 | 1.584072 | 84.194
4114 | 15786.56 | 6.619119 | 1.583986 | 84.214
4115 | 15785.78 | 6.623404 | 1.584298 | 84.234
4116 | 15781.96 | 6.627548 | 1.58405 | 84.254
4117 | 15776.89 | 6.631834 | 1.584012 | 84.274
4118 | 15772.97 | 6.636071 | 1.584149 | 84.294
4119 | 15768.21 | 6.64017 | 1.584328 | 84.314
4120 | 15766.9 | 6.644502 | 1.584245 | 84.334
4121 | 15761.34 | 6.64874 | 1.583756 | 84.354
4122 | 15759.9 | 6.652932 | 1.58423 | 84.374
4123 | 15752.61 | 6.657217 | 1.583999 | 84.394
4124 | 15746.6 | 6.661501 | 1.584168 | 84.414
4125 | 15745.62 | 6.665693 | 1.584134 | 84.434
4126 | 15740.37 | 6.669932 | 1.584016 | 84.454
4127 | 15736.17 | 6.67417 | 1.583758 | 84.474
4128 | 15733.19 | 6.678361 | 1.58424 | 84.494
4129 | 15728.67 | 6.682646 | 1.583926 | 84.514
4130 | 15725.19 | 6.686931 | 1.584016 | 84.534
4131 | 15719.91 | 6.691122 | 1.583744 | 84.554
4132 | 15715.25 | 6.695361 | 1.583722 | 84.574
4133 | 15711.52 | 6.699599 | 1.583929 | 84.594
4134 | 15708.55 | 6.703791 | 1.583993 | 84.614
4135 | 15705.28 | 6.708029 | 1.583874 | 84.634
4136 | 15698.21 | 6.712267 | 1.583733 | 84.654
4137 | 15695 | 6.716506 | 1.58386 | 84.674
4138 | 15692.86 | 6.72079 | 1.58388 | 84.694
4139 | 15685.9 | 6.724982 | 1.583748 | 84.714
4140 | 15683.5 | 6.729174 | 1.583497 | 84.734
4141 | 15679.65625 | 6.733459 | 1.583789 | 84.754
4142 | 15676.02 | 6.73765 | 1.583636 | 84.774
4143 | 15673.02 | 6.741842 | 1.583722 | 84.794
4144 | 15669.84 | 6.746174 | 1.583704 | 84.814
4145 | 15664.7 | 6.750365 | 1.583413 | 84.834
4146 | 15659.37 | 6.754557 | 1.583635 | 84.854
4147 | 15654.26 | 6.758889 | 1.583356 | 84.874
4148 | 15651.51 | 6.76308 | 1.583583 | 84.894
4149 | 15645.4 | 6.767225 | 1.58347 | 84.914
4150 | 15641.22 | 6.77151 | 1.58351 | 84.934
4151 | 15639.35 | 6.775795 | 1.583583 | 84.954
4152 | 15634.95 | 6.779987 | 1.58363 | 84.974
4153 | 15630.84 | 6.784272 | 1.583551 | 84.994
4154 | 15625.66 | 6.78851 | 1.583307 | 85.014
4155 | 15621.8 | 6.792702 | 1.583443 | 85.034
4156 | 15616.29 | 6.796987 | 1.583304 | 85.054
4157 | 15610.61 | 6.801178 | 1.583456 | 85.074
4158 | 15607.64 | 6.805417 | 1.583208 | 85.094
4159 | 15604.79 | 6.809655 | 1.583385 | 85.114
4160 | 15600.8 | 6.81394 | 1.583191 | 85.134
4161 | 15597.81 | 6.818132 | 1.583354 | 85.154
4162 | 15593.19 | 6.82237 | 1.583153 | 85.174
4163 | 15587 | 6.826608 | 1.583271 | 85.194
4164 | 15582.25 | 6.830799 | 1.58316 | 85.214
4165 | 15578.17 | 6.835084 | 1.582971 | 85.234
4166 | 15573.67 | 6.839322 | 1.582957 | 85.254
4167 | 15572.2 | 6.843561 | 1.583095 | 85.274
4168 | 15566.46 | 6.847799 | 1.582878 | 85.294
4169 | 15563.54 | 6.851991 | 1.583065 | 85.314
4170 | 15558.65 | 6.856229 | 1.583064 | 85.334
4171 | 15552.2 | 6.860514 | 1.582787 | 85.354
4172 | 15546.35 | 6.864659 | 1.582962 | 85.374
4173 | 15543.9 | 6.868851 | 1.582844 | 85.394
4174 | 15538.2 | 6.873182 | 1.583055 | 85.414
4175 | 15534.88 | 6.87742 | 1.58297 | 85.434
4176 | 15532.28 | 6.881566 | 1.582963 | 85.454
4177 | 15527.05 | 6.88585 | 1.58269 | 85.474
4178 | 15522.33 | 6.890135 | 1.582841 | 85.494
4179 | 15517.47 | 6.894234 | 1.582732 | 85.514
4180 | 15511.64 | 6.898565 | 1.582646 | 85.534
4181 | 15508.41 | 6.902803 | 1.582753 | 85.554
4182 | 15505.58 | 6.906949 | 1.582703 | 85.574
4183 | 15501.42 | 6.91128 | 1.58264 | 85.594
4184 | 15496.2 | 6.915518 | 1.582641 | 85.614
4185 | 15492.46 | 6.91971 | 1.582437 | 85.634
4186 | 15493.5 | 6.923948 | 1.582689 | 85.654
4187 | 15481.87 | 6.928187 | 1.582488 | 85.674
4188 | 15479.55 | 6.932425 | 1.582583 | 85.694
4189 | 15474.45 | 6.936663 | 1.582572 | 85.714
4190 | 15468.58 | 6.940902 | 1.582376 | 85.734
4191 | 15464.45 | 6.94514 | 1.582507 | 85.754
4192 | 15459.62 | 6.949425 | 1.582573 | 85.774
4193 | 15455.6 | 6.95357 | 1.582525 | 85.794
4194 | 15449.9375 | 6.957762 | 1.582481 | 85.814
4195 | 15446.16 | 6.962046 | 1.582441 | 85.834
4196 | 15443.01 | 6.966285 | 1.582324 | 85.854
4197 | 15439.13 | 6.970523 | 1.582224 | 85.874
4198 | 15433.34 | 6.974808 | 1.582454 | 85.894
4199 | 15428.16 | 6.979 | 1.582302 | 85.914
4200 | 15424.08 | 6.983191 | 1.582245 | 85.934
4201 | 15419.94 | 6.987476 | 1.58202 | 85.954
4202 | 15413.13 | 6.991621 | 1.582137 | 85.974
4203 | 15410.7 | 6.99586 | 1.582123 | 85.994
4204 | 15406.94 | 7.000145 | 1.582069 | 86.014
4205 | 15403.6875 | 7.004429 | 1.581843 | 86.034
4206 | 15398.06 | 7.008621 | 1.581996 | 86.054
4207 | 15390 | 7.012906 | 1.582083 | 86.074
4208 | 15385.51 | 7.017144 | 1.581818 | 86.094
4209 | 15381.52 | 7.021289 | 1.582055 | 86.114
4210 | 15381.44 | 7.025574 | 1.581869 | 86.134
4211 | 15370.62 | 7.029812 | 1.581867 | 86.154
4212 | 15369.38 | 7.034004 | 1.582064 | 86.174
4213 | 15363.52 | 7.038289 | 1.581854 | 86.194
4214 | 15357.06 | 7.042527 | 1.581873 | 86.214
4215 | 15355.01 | 7.046765 | 1.581633 | 86.234
4216 | 15347.72 | 7.051004 | 1.581943 | 86.254
4217 | 15342.8125 | 7.055242 | 1.581994 | 86.274
4218 | 15337.29 | 7.059433 | 1.581921 | 86.294
4219 | 15332.76 | 7.063719 | 1.581733 | 86.314
4220 | 15329.4 | 7.06791 | 1.581665 | 86.334
4221 | 15322.9375 | 7.072148 | 1.581587 | 86.354
4222 | 15318.93 | 7.076387 | 1.581512 | 86.374
4223 | 15313.4 | 7.080625 | 1.581566 | 86.394
4224 | 15309.15 | 7.084817 | 1.581574 | 86.414
4225 | 15301.77 | 7.089102 | 1.581539 | 86.434
4226 | 15297.21 | 7.093293 | 1.581605 | 86.454
4227 | 15293.74 | 7.097485 | 1.581453 | 86.474
4228 | 15288.86 | 7.101816 | 1.581296 | 86.494
4229 | 15285.36 | 7.105961 | 1.581259 | 86.514
4230 | 15279.51 | 7.1102 | 1.581375 | 86.534
4231 | 15273 | 7.114485 | 1.581436 | 86.554
4232 | 15268.14 | 7.118676 | 1.581335 | 86.574
4233 | 15265.53 | 7.122961 | 1.581288 | 86.594
4234 | 15258.91 | 7.127246 | 1.581285 | 86.614
4235 | 15254.95 | 7.131438 | 1.581129 | 86.634
4236 | 15249.08 | 7.13563 | 1.581081 | 86.654
4237 | 15243.22 | 7.139961 | 1.581294 | 86.674
4238 | 15238.32 | 7.144153 | 1.581244 | 86.694
4239 | 15232.7 | 7.148298 | 1.580974 | 86.714
4240 | 15223.63 | 7.152583 | 1.581191 | 86.734
4241 | 15223.81 | 7.156868 | 1.581141 | 86.754
4242 | 15217.72 | 7.161106 | 1.580899 | 86.774
4243 | 15211.31 | 7.165344 | 1.581025 | 86.794
4244 | 15208.44 | 7.169582 | 1.581016 | 86.814
4245 | 15202.85 | 7.173774 | 1.580901 | 86.834
4246 | 15200.29 | 7.178012 | 1.580907 | 86.854
4247 | 15191.68 | 7.182204 | 1.580974 | 86.874
4248 | 15186.43 | 7.186442 | 1.580828 | 86.894
4249 | 15180.92 | 7.190681 | 1.581156 | 86.914
4250 | 15177.23 | 7.194965 | 1.580745 | 86.934
4251 | 15170.81 | 7.199204 | 1.580679 | 86.954
4252 | 15163.5 | 7.203442 | 1.580839 | 86.974
4253 | 15160.5 | 7.207633 | 1.580442 | 86.994
4254 | 15153.04 | 7.211825 | 1.580416 | 87.014
4255 | 15148.29 | 7.21611 | 1.580539 | 87.034
4256 | 15147.29 | 7.220302 | 1.580751 | 87.054
4257 | 15139.32 | 7.22454 | 1.580571 | 87.074
4258 | 15135.12 | 7.228825 | 1.580445 | 87.094
4259 | 15129.17 | 7.233017 | 1.58054 | 87.114
4260 | 15125.04 | 7.237301 | 1.580599 | 87.134
4261 | 15118.73 | 7.24154 | 1.580199 | 87.154
4262 | 15113.34 | 7.245685 | 1.580196 | 87.174
4263 | 15108.24 | 7.249923 | 1.580243 | 87.194
4264 | 15102.28 | 7.254255 | 1.580233 | 87.214
4265 | 15097.82 | 7.258446 | 1.580276 | 87.234
4266 | 15092.15 | 7.262638 | 1.580282 | 87.254
4267 | 15084.87 | 7.266923 | 1.580449 | 87.274
4268 | 15079.27 | 7.271208 | 1.580021 | 87.294
4269 | 15075.41 | 7.275353 | 1.580065 | 87.314
4270 | 15067.59 | 7.279638 | 1.580011 | 87.334
4271 | 15062.44 | 7.283876 | 1.579926 | 87.354
4272 | 15058.78 | 7.288068 | 1.580264 | 87.374
4273 | 15051.24 | 7.292353 | 1.579869 | 87.394
4274 | 15048.08 | 7.296591 | 1.579965 | 87.414
4275 | 15039.97 | 7.300782 | 1.57992 | 87.434
4276 | 15033.54 | 7.305021 | 1.579812 | 87.454
4277 | 15027.46 | 7.309259 | 1.579817 | 87.474
4278 | 15024.43 | 7.313497 | 1.579937 | 87.494
4279 | 15017.40625 | 7.317689 | 1.579985 | 87.514
4280 | 15014.95 | 7.321928 | 1.579582 | 87.534
4281 | 15010.53 | 7.326166 | 1.579677 | 87.554
4282 | 15002.34 | 7.330404 | 1.579516 | 87.574
4283 | 14996.01 | 7.334643 | 1.579831 | 87.594
4284 | 14994.03 | 7.338834 | 1.579599 | 87.614
4285 | 14983.23 | 7.343119 | 1.579458 | 87.634
4286 | 14980.1 | 7.34731 | 1.579562 | 87.654
4287 | 14976.13 | 7.351549 | 1.579535 | 87.674
4288 | 14969.53 | 7.355833 | 1.579546 | 87.694
4289 | 14963.88 | 7.360025 | 1.579328 | 87.714
4290 | 14957.2 | 7.364217 | 1.579455 | 87.734
4291 | 14949.39 | 7.368548 | 1.579122 | 87.754
4292 | 14945.11 | 7.372694 | 1.579532 | 87.774
4293 | 14938.82 | 7.376932 | 1.579348 | 87.794
4294 | 14931.14 | 7.381217 | 1.5793 | 87.814
4295 | 14927.92 | 7.385455 | 1.579165 | 87.834
4296 | 14923.81 | 7.389646 | 1.579099 | 87.854
4297 | 14915.21 | 7.393932 | 1.579039 | 87.874
4298 | 14910.29 | 7.39817 | 1.57918 | 87.894
4299 | 14904.27 | 7.402315 | 1.579056 | 87.914
4300 | 14896.5 | 7.4066 | 1.57898 | 87.934
4301 | 14893.07 | 7.410885 | 1.57906 | 87.954
4302 | 14886.62 | 7.415076 | 1.579081 | 87.974
4303 | 14877.48 | 7.419315 | 1.578917 | 87.994
4304 | 14874.6 | 7.423553 | 1.578849 | 88.014
4305 | 14870.13 | 7.427791 | 1.578821 | 88.034
4306 | 14861.13 | 7.432029 | 1.578578 | 88.054
4307 | 14854.9 | 7.436221 | 1.578763 | 88.074
4308 | 14848.1 | 7.440459 | 1.578551 | 88.094
4309 | 14842.19 | 7.444698 | 1.578713 | 88.114
4310 | 14837.14 | 7.448983 | 1.578695 | 88.134
4311 | 14830.63 | 7.453174 | 1.578721 | 88.154
4312 | 14823.54 | 7.457413 | 1.578605 | 88.174
4313 | 14820.56 | 7.461651 | 1.5784 | 88.194
4314 | 14814.4 | 7.465889 | 1.578515 | 88.214
4315 | 14804.51 | 7.470128 | 1.578232 | 88.234
4316 | 14800.96 | 7.474319 | 1.578366 | 88.254
4317 | 14794.78 | 7.478558 | 1.57836 | 88.274
4318 | 14786.01 | 7.482889 | 1.578203 | 88.294
4319 | 14780.49 | 7.487081 | 1.578368 | 88.314
4320 | 14773.52 | 7.491319 | 1.578098 | 88.334
4321 | 14765.25 | 7.495557 | 1.578303 | 88.354
4322 | 14761.62 | 7.499749 | 1.578386 | 88.374
4323 | 14755.8 | 7.503987 | 1.578209 | 88.394
4324 | 14746.5 | 7.508272 | 1.578101 | 88.414
4325 | 14741.96 | 7.51251 | 1.578124 | 88.434
4326 | 14733.67 | 7.516656 | 1.57789 | 88.454
4327 | 14725.68 | 7.520987 | 1.577915 | 88.474
4328 | 14722.08 | 7.525225 | 1.578075 | 88.494
4329 | 14715.05 | 7.52937 | 1.577764 | 88.514
4330 | 14707.36 | 7.533608 | 1.577785 | 88.534
4331 | 14703.61 | 7.537893 | 1.57772 | 88.554
4332 | 14698.3 | 7.542085 | 1.577463 | 88.574
4333 | 14687.92 | 7.546323 | 1.577723 | 88.594
4334 | 14685.21 | 7.550561 | 1.577581 | 88.614
4335 | 14675.74 | 7.554753 | 1.577652 | 88.634
4336 | 14668.78 | 7.559038 | 1.577449 | 88.654
4337 | 14665.05 | 7.56323 | 1.577556 | 88.674
4338 | 14658.17 | 7.567468 | 1.577405 | 88.694
4339 | 14650.42 | 7.571706 | 1.577511 | 88.714
4340 | 14647.41 | 7.575991 | 1.577501 | 88.734
4341 | 14639.13 | 7.580229 | 1.577307 | 88.754
4342 | 14630.94 | 7.584468 | 1.577173 | 88.774
4343 | 14625.04 | 7.588706 | 1.57726 | 88.794
4344 | 14616.19 | 7.592898 | 1.577127 | 88.814
4345 | 14607.79 | 7.597183 | 1.577057 | 88.834
4346 | 14604.82 | 7.601374 | 1.577164 | 88.854
4347 | 14598.96 | 7.605613 | 1.576996 | 88.874
4348 | 14589.23 | 7.609898 | 1.576833 | 88.894
4349 | 14585.57 | 7.614089 | 1.577116 | 88.914
4350 | 14577.22 | 7.618327 | 1.576726 | 88.934
4351 | 14569.68 | 7.622612 | 1.576968 | 88.954
4352 | 14562.14 | 7.626804 | 1.576909 | 88.974
4353 | 14553.14 | 7.630996 | 1.576625 | 88.994
4354 | 14545.9 | 7.635327 | 1.576561 | 89.014
4355 | 14541.76 | 7.639519 | 1.576574 | 89.034
4356 | 14534.48 | 7.643711 | 1.576483 | 89.054
4357 | 14526.01 | 7.647995 | 1.576524 | 89.074
4358 | 14521.14 | 7.652234 | 1.576656 | 89.094
4359 | 14514.43 | 7.656426 | 1.576276 | 89.114
4360 | 14505.85 | 7.660664 | 1.576493 | 89.134
4361 | 14499.95 | 7.664902 | 1.576316 | 89.154
4362 | 14491.3 | 7.669094 | 1.576308 | 89.174
4363 | 14485.17 | 7.673379 | 1.576032 | 89.194
4364 | 14480.43 | 7.67757 | 1.576199 | 89.214
4365 | 14473.4 | 7.681808 | 1.576253 | 89.234
4366 | 14462.94 | 7.686046 | 1.576102 | 89.254
4367 | 14458.31 | 7.690238 | 1.57606 | 89.274
4368 | 14450.48 | 7.694523 | 1.576024 | 89.294
4369 | 14441.52 | 7.698761 | 1.576113 | 89.314
4370 | 14435.32 | 7.703 | 1.575802 | 89.334
4371 | 14427.65 | 7.707238 | 1.575945 | 89.354
4372 | 14419.17 | 7.711476 | 1.575687 | 89.374
4373 | 14415.99 | 7.715715 | 1.57584 | 89.394
4374 | 14407.28 | 7.719907 | 1.575812 | 89.414
4375 | 14394.28 | 7.724144 | 1.575706 | 89.434
4376 | 14391.58 | 7.728383 | 1.575495 | 89.454
4377 | 14384.56 | 7.732668 | 1.575637 | 89.474
4378 | 14374.34 | 7.736953 | 1.575462 | 89.494
4379 | 14369.69 | 7.741144 | 1.575415 | 89.514
4380 | 14361.07 | 7.745336 | 1.575403 | 89.534
4381 | 14351.94 | 7.749621 | 1.575474 | 89.554
4382 | 14346.52 | 7.753766 | 1.575442 | 89.574
4383 | 14338.28 | 7.758004 | 1.575162 | 89.594
4384 | 14330.39 | 7.762289 | 1.575175 | 89.614
4385 | 14324.42 | 7.766574 | 1.575241 | 89.634
4386 | 14315.62 | 7.770766 | 1.5752 | 89.654
4387 | 14304.84 | 7.775051 | 1.574975 | 89.674
4388 | 14299.35 | 7.779289 | 1.574845 | 89.694
4389 | 14291.21 | 7.783387 | 1.575176 | 89.714
4390 | 14282.39 | 7.787672 | 1.574796 | 89.734
4391 | 14277.75 | 7.791911 | 1.575034 | 89.754
4392 | 14269.65 | 7.796149 | 1.574946 | 89.774
4393 | 14259.34 | 7.800387 | 1.574522 | 89.794
4394 | 14252.625 | 7.804672 | 1.57485 | 89.814
4395 | 14242.95 | 7.80891 | 1.574804 | 89.834
4396 | 14234.76 | 7.813102 | 1.574597 | 89.854
4397 | 14227.86 | 7.81734 | 1.574803 | 89.874
4398 | 14219.65 | 7.821532 | 1.574317 | 89.894
4399 | 14212.32 | 7.825817 | 1.574361 | 89.914
4400 | 14204.81 | 7.830009 | 1.574224 | 89.934
4401 | 14196.3 | 7.834293 | 1.574304 | 89.954
4402 | 14186.4 | 7.838531 | 1.574089 | 89.974
4403 | 14180.58 | 7.84277 | 1.574239 | 89.994
4404 | 14170.03 | 7.847008 | 1.574123 | 90.014
4405 | 14159.74 | 7.851247 | 1.57413 | 90.034
4406 | 14157.68 | 7.855439 | 1.573917 | 90.054
4407 | 14147.14 | 7.859676 | 1.573899 | 90.074
4408 | 14136.28 | 7.863961 | 1.573719 | 90.094
4409 | 14129.36 | 7.868153 | 1.57389 | 90.114
4410 | 14120.74 | 7.872391 | 1.573924 | 90.134
4411 | 14112.79 | 7.876629 | 1.573727 | 90.154
4412 | 14105.27 | 7.880821 | 1.573629 | 90.174
4413 | 14096.35 | 7.885106 | 1.573589 | 90.194
4414 | 14087.23 | 7.889391 | 1.573669 | 90.214
4415 | 14079.8 | 7.893583 | 1.573417 | 90.234
4416 | 14070.22 | 7.897774 | 1.57334 | 90.254
4417 | 14064.13 | 7.902059 | 1.573283 | 90.274
4418 | 14056 | 7.906297 | 1.573078 | 90.294
4419 | 14045.82 | 7.910489 | 1.573259 | 90.314
4420 | 14033.53 | 7.914728 | 1.573099 | 90.334
4421 | 14027.61 | 7.919012 | 1.573007 | 90.354
4422 | 14021.6875 | 7.923251 | 1.572824 | 90.374
4423 | 14010.4 | 7.927489 | 1.573122 | 90.394
4424 | 14004.59 | 7.93168 | 1.573001 | 90.414
4425 | 13996.02 | 7.935919 | 1.572824 | 90.434
4426 | 13982.21 | 7.940157 | 1.572535 | 90.454
4427 | 13974.6 | 7.944349 | 1.573002 | 90.474
4428 | 13968.16 | 7.948633 | 1.572976 | 90.494
4429 | 13957.79 | 7.952872 | 1.572673 | 90.514
4430 | 13949.44 | 7.95711 | 1.57292 | 90.534
4431 | 13942.52 | 7.961395 | 1.572483 | 90.554
4432 | 13932.1 | 7.965587 | 1.572614 | 90.574
4433 | 13925.16 | 7.969825 | 1.572408 | 90.594
4434 | 13913.76 | 7.974016 | 1.572429 | 90.614
4435 | 13903.64 | 7.978255 | 1.572426 | 90.634
4436 | 13899.01 | 7.982493 | 1.57227 | 90.654
4437 | 13888.61 | 7.986732 | 1.572047 | 90.674
4438 | 13876.28 | 7.991017 | 1.572298 | 90.694
4439 | 13867.45 | 7.995209 | 1.572121 | 90.714
4440 | 13858.52 | 7.999446 | 1.571945 | 90.734
4441 | 13849.68 | 8.00373 | 1.571638 | 90.754
4442 | 13840.17 | 8.007877 | 1.57194 | 90.774
4443 | 13832.25 | 8.012068 | 1.571844 | 90.794
4444 | 13822.52 | 8.016399 | 1.572033 | 90.814
4445 | 13814.51 | 8.020638 | 1.571754 | 90.834
4446 | 13803.42 | 8.024829 | 1.571336 | 90.854
4447 | 13792.29 | 8.029114 | 1.571588 | 90.874
4448 | 13786.8 | 8.033353 | 1.571357 | 90.894
4449 | 13780.28 | 8.037544 | 1.571493 | 90.914
4450 | 13763.1 | 8.041782 | 1.571439 | 90.934
4451 | 13758.88 | 8.046067 | 1.571109 | 90.954
4452 | 13749.75 | 8.050258 | 1.571103 | 90.974
4453 | 13734.98 | 8.054543 | 1.571083 | 90.994
4454 | 13729.72 | 8.058783 | 1.570757 | 91.014
4455 | 13716.61 | 8.063021 | 1.570887 | 91.034
4456 | 13705.81 | 8.067212 | 1.57074 | 91.054
4457 | 13698.2 | 8.071404 | 1.570744 | 91.074
4458 | 13689.33 | 8.075688 | 1.570798 | 91.094
4459 | 13677.02 | 8.079881 | 1.570529 | 91.114
4460 | 13673.65625 | 8.084166 | 1.570524 | 91.134
4461 | 13660.89 | 8.088403 | 1.570586 | 91.154
4462 | 13649.41 | 8.092595 | 1.570587 | 91.174
4463 | 13640.12 | 8.096833 | 1.570213 | 91.194
4464 | 13628.4 | 8.101072 | 1.57013 | 91.214
4465 | 13619.29 | 8.105264 | 1.570157 | 91.234
4466 | 13615.86 | 8.109502 | 1.57019 | 91.254
4467 | 13602.04 | 8.113787 | 1.569913 | 91.274
4468 | 13589.35 | 8.118025 | 1.569895 | 91.294
4469 | 13582.92 | 8.122216 | 1.56975 | 91.314
4470 | 13569.67 | 8.126455 | 1.570007 | 91.334
4471 | 13558.45 | 8.13074 | 1.569913 | 91.354
4472 | 13548.52 | 8.134931 | 1.569865 | 91.374
4473 | 13537.4 | 8.13917 | 1.569866 | 91.394
4474 | 13526.12 | 8.143408 | 1.569789 | 91.414
4475 | 13520.99 | 8.147692 | 1.569523 | 91.434
4476 | 13509.08 | 8.151885 | 1.569421 | 91.454
4477 | 13495.04 | 8.156124 | 1.569464 | 91.474
4478 | 13489.79 | 8.160408 | 1.569551 | 91.494
4479 | 13474.71 | 8.164553 | 1.569121 | 91.514
4480 | 13461.91 | 8.168838 | 1.569177 | 91.534
4481 | 13455.49 | 8.173076 | 1.56925 | 91.554
4482 | 13444.12 | 8.177315 | 1.569023 | 91.574
4483 | 13431.58 | 8.181553 | 1.568839 | 91.594
4484 | 13423.37 | 8.185791 | 1.568675 | 91.614
4485 | 13409.68 | 8.190076 | 1.568612 | 91.634
4486 | 13399.32 | 8.194267 | 1.568832 | 91.654
4487 | 13387.97 | 8.198459 | 1.56876 | 91.674
4488 | 13376.39 | 8.202744 | 1.568706 | 91.694
4489 | 13364.44 | 8.206982 | 1.568493 | 91.714
4490 | 13351.91 | 8.211221 | 1.56852 | 91.734
4491 | 13346.76 | 8.215459 | 1.568226 | 91.754
4492 | 13331 | 8.21965 | 1.568118 | 91.774
4493 | 13322.28 | 8.223888 | 1.567945 | 91.794
4494 | 13310.37 | 8.228128 | 1.568233 | 91.814
4495 | 13294.85 | 8.232365 | 1.568027 | 91.834
4496 | 13287.4 | 8.236557 | 1.567793 | 91.854
4497 | 13275.99 | 8.240842 | 1.567861 | 91.874
4498 | 13264.79 | 8.245126 | 1.5676 | 91.894
4499 | 13254.08 | 8.249318 | 1.567615 | 91.914
4500 | 13241.52 | 8.25351 | 1.567511 | 91.934
4501 | 13228.54 | 8.257795 | 1.567305 | 91.954
4502 | 13219.18 | 8.261987 | 1.567545 | 91.974
4503 | 13205.81 | 8.266225 | 1.567299 | 91.994
4504 | 13190.89 | 8.27051 | 1.567079 | 92.014
4505 | 13184.53 | 8.274748 | 1.567294 | 92.034
4506 | 13169 | 8.27894 | 1.567065 | 92.054
4507 | 13155.04 | 8.283178 | 1.566902 | 92.074
4508 | 13147.98 | 8.287463 | 1.566734 | 92.094
4509 | 13135.92 | 8.291654 | 1.566888 | 92.114
4510 | 13121.11 | 8.295846 | 1.566779 | 92.134
4511 | 13112.72 | 8.300131 | 1.566813 | 92.154
4512 | 13101.77 | 8.30437 | 1.566697 | 92.174
4513 | 13084.57 | 8.308608 | 1.566517 | 92.194
4514 | 13076.09 | 8.312893 | 1.566543 | 92.214
4515 | 13062.59 | 8.317084 | 1.566081 | 92.234
4516 | 13048.57 | 8.321323 | 1.566021 | 92.254
4517 | 13037.92 | 8.325513 | 1.566201 | 92.274
4518 | 13026.22 | 8.329798 | 1.566142 | 92.294
4519 | 13012.83 | 8.333991 | 1.565909 | 92.314
4520 | 13001.55 | 8.338229 | 1.566106 | 92.334
4521 | 12987.78 | 8.342514 | 1.565787 | 92.354
4522 | 12973.44 | 8.346752 | 1.565607 | 92.374
4523 | 12964.13 | 8.350943 | 1.565545 | 92.394
4524 | 12949.25 | 8.355183 | 1.565413 | 92.414
4525 | 12933.86 | 8.359374 | 1.565498 | 92.434
4526 | 12925.28 | 8.363612 | 1.565287 | 92.454
4527 | 12913.26 | 8.36785 | 1.565279 | 92.474
4528 | 12900.24 | 8.372135 | 1.565109 | 92.494
4529 | 12886.93 | 8.376326 | 1.56489 | 92.514
4530 | 12871.47 | 8.380611 | 1.564654 | 92.534
4531 | 12857.76 | 8.384851 | 1.564736 | 92.554
4532 | 12845.75 | 8.389042 | 1.564529 | 92.574
4533 | 12833.77 | 8.39328 | 1.564557 | 92.594
4534 | 12818.94 | 8.397518 | 1.564201 | 92.614
4535 | 12806.375 | 8.401756 | 1.564402 | 92.634
4536 | 12792.71 | 8.405996 | 1.564168 | 92.654
4537 | 12778.57 | 8.410187 | 1.564096 | 92.674
4538 | 12767.05 | 8.414472 | 1.564027 | 92.694
4539 | 12753.34 | 8.41871 | 1.564176 | 92.714
4540 | 12733.68 | 8.422901 | 1.564057 | 92.734
4541 | 12725.21 | 8.427186 | 1.563808 | 92.754
4542 | 12710.375 | 8.431379 | 1.563791 | 92.774
4543 | 12697 | 8.435616 | 1.563237 | 92.794
4544 | 12686.4 | 8.439855 | 1.563618 | 92.814
4545 | 12669.69 | 8.44414 | 1.563321 | 92.834
4546 | 12652.05 | 8.448331 | 1.563295 | 92.854
4547 | 12642.26 | 8.452523 | 1.563245 | 92.874
4548 | 12625.71875 | 8.456809 | 1.563302 | 92.894
4549 | 12613.40625 | 8.461046 | 1.56311 | 92.914
4550 | 12601.09 | 8.465284 | 1.562792 | 92.934
4551 | 12584.84375 | 8.469523 | 1.562578 | 92.954
4552 | 12567.28 | 8.47376 | 1.562436 | 92.974
4553 | 12556.9 | 8.477953 | 1.562743 | 92.994
4554 | 12542.48 | 8.482191 | 1.562881 | 93.014
4555 | 12522.23 | 8.486429 | 1.562395 | 93.034
4556 | 12512.28 | 8.490668 | 1.56224 | 93.054
4557 | 12494.98 | 8.494952 | 1.562144 | 93.074
4558 | 12478.51 | 8.49919 | 1.561971 | 93.094
4559 | 12468.26 | 8.503429 | 1.562128 | 93.114
4560 | 12450.67 | 8.507621 | 1.561922 | 93.134
4561 | 12434.6 | 8.511906 | 1.561649 | 93.154
4562 | 12420 | 8.516097 | 1.561428 | 93.174
4563 | 12406.01 | 8.520335 | 1.561364 | 93.194
4564 | 12385.91 | 8.524573 | 1.561476 | 93.214
4565 | 12374.76 | 8.528858 | 1.561419 | 93.234
4566 | 12360.31 | 8.533096 | 1.561138 | 93.254
4567 | 12341.62 | 8.537335 | 1.561314 | 93.274
4568 | 12328.69 | 8.541574 | 1.5608 | 93.294
4569 | 12311.5 | 8.545718 | 1.560816 | 93.314
4570 | 12294.42 | 8.549957 | 1.560964 | 93.334
4571 | 12282.01 | 8.554242 | 1.560435 | 93.354
4572 | 12263.52 | 8.558434 | 1.560293 | 93.374
4573 | 12247.77 | 8.562672 | 1.560255 | 93.394
4574 | 12232.49 | 8.566909 | 1.560419 | 93.414
4575 | 12215.3 | 8.571194 | 1.560192 | 93.434
4576 | 12197.61 | 8.575386 | 1.559813 | 93.454
4577 | 12182.88 | 8.579578 | 1.559945 | 93.474
4578 | 12163.81 | 8.583817 | 1.559931 | 93.494
4579 | 12146.78125 | 8.588054 | 1.559708 | 93.514
4580 | 12135.2 | 8.592293 | 1.559652 | 93.534
4581 | 12115 | 8.596578 | 1.559462 | 93.554
4582 | 12096.69 | 8.600816 | 1.559244 | 93.574
4583 | 12080.94 | 8.605054 | 1.559212 | 93.594
4584 | 12064.16 | 8.609293 | 1.559115 | 93.614
4585 | 12044.08 | 8.613484 | 1.55879 | 93.634
4586 | 12029.36 | 8.617722 | 1.559016 | 93.654
4587 | 12009.98 | 8.621961 | 1.558603 | 93.674
4588 | 11990.4 | 8.626246 | 1.558432 | 93.694
4589 | 11976.36 | 8.630483 | 1.558529 | 93.714
4590 | 11956.32 | 8.634723 | 1.558152 | 93.734
4591 | 11938.06 | 8.638961 | 1.558372 | 93.754
4592 | 11921.61 | 8.643152 | 1.558154 | 93.774
4593 | 11902.72 | 8.647437 | 1.557989 | 93.794
4594 | 11885.47 | 8.651676 | 1.557543 | 93.814
4595 | 11867.97 | 8.655913 | 1.557727 | 93.834
4596 | 11850.06 | 8.660152 | 1.557732 | 93.854
4597 | 11828.38 | 8.664344 | 1.557319 | 93.874
4598 | 11813.74 | 8.668629 | 1.557394 | 93.894
4599 | 11792.5 | 8.67282 | 1.557119 | 93.914
4600 | 11772.49 | 8.677011 | 1.557143 | 93.934
4601 | 11755.34 | 8.681296 | 1.556788 | 93.954
4602 | 11735.46875 | 8.685581 | 1.556756 | 93.974
4603 | 11716.69 | 8.689773 | 1.556561 | 93.994
4604 | 11700.83 | 8.694012 | 1.556212 | 94.014
4605 | 11676.93 | 8.69825 | 1.556278 | 94.034
4606 | 11657.93 | 8.702441 | 1.556079 | 94.054
4607 | 11640.375 | 8.70668 | 1.555866 | 94.074
4608 | 11618.15 | 8.710965 | 1.555796 | 94.094
4609 | 11597.93 | 8.715156 | 1.55568 | 94.114
4610 | 11580.77 | 8.719395 | 1.555384 | 94.134
4611 | 11560.96 | 8.723726 | 1.555313 | 94.154
4612 | 11537.56 | 8.727917 | 1.554878 | 94.174
4613 | 11520.45 | 8.732156 | 1.555255 | 94.194
4614 | 11497.24 | 8.736348 | 1.554913 | 94.214
4615 | 11474.65 | 8.740586 | 1.554549 | 94.234
4616 | 11456.11 | 8.744825 | 1.554537 | 94.254
4617 | 11434.14 | 8.74911 | 1.554146 | 94.274
4618 | 11410.98 | 8.753347 | 1.554146 | 94.294
4619 | 11394.48 | 8.757586 | 1.554161 | 94.314
4620 | 11370.79 | 8.761824 | 1.553955 | 94.334
4621 | 11349.24 | 8.766063 | 1.553663 | 94.354
4622 | 11328.87 | 8.770254 | 1.553682 | 94.374
4623 | 11306.38 | 8.774445 | 1.553448 | 94.394
4624 | 11281.58 | 8.77873 | 1.553391 | 94.414
4625 | 11264.46 | 8.783015 | 1.553232 | 94.434
4626 | 11238.13 | 8.787206 | 1.553048 | 94.454
4627 | 11214.95 | 8.791446 | 1.552845 | 94.474
4628 | 11194.42 | 8.795731 | 1.552754 | 94.494
4629 | 11172.49 | 8.799922 | 1.552382 | 94.514
4630 | 11146.09 | 8.804114 | 1.552439 | 94.534
4631 | 11124.87 | 8.808399 | 1.552158 | 94.554
4632 | 11100.41 | 8.812636 | 1.552018 | 94.574
4633 | 11075.35 | 8.816876 | 1.551742 | 94.594
4634 | 11054.13 | 8.821161 | 1.551596 | 94.614
4635 | 11027.29 | 8.825398 | 1.551351 | 94.634
4636 | 11003.54 | 8.829543 | 1.551439 | 94.654
4637 | 10980.91 | 8.833781 | 1.551137 | 94.674
4638 | 10955 | 8.838066 | 1.550799 | 94.694
4639 | 10929.26 | 8.842304 | 1.550954 | 94.714
4640 | 10905.49 | 8.846496 | 1.5506 | 94.734
4641 | 10878.62 | 8.850781 | 1.550375 | 94.754
4642 | 10852.07 | 8.85502 | 1.550256 | 94.774
4643 | 10828.75 | 8.859258 | 1.54988 | 94.794
4644 | 10803.09 | 8.863496 | 1.549768 | 94.814
4645 | 10774.62 | 8.867688 | 1.549815 | 94.834
4646 | 10751.8 | 8.871926 | 1.549457 | 94.854
4647 | 10723.13 | 8.876211 | 1.549268 | 94.874
4648 | 10695.05 | 8.880449 | 1.548921 | 94.894
4649 | 10670.86 | 8.884687 | 1.548864 | 94.914
4650 | 10640.26 | 8.888879 | 1.548637 | 94.934
4651 | 10612.94 | 8.893164 | 1.548487 | 94.954
4652 | 10585.75 | 8.897356 | 1.548451 | 94.974
4653 | 10557.77 | 8.901594 | 1.547977 | 94.994
4654 | 10527.73 | 8.905785 | 1.547928 | 95.014
4655 | 10503.15 | 8.91007 | 1.547845 | 95.034
4656 | 10473.47 | 8.914309 | 1.547488 | 95.054
4657 | 10442.62 | 8.918547 | 1.547493 | 95.074
4658 | 10414.02 | 8.922831 | 1.546918 | 95.094
4659 | 10381.27 | 8.926977 | 1.54663 | 95.114
4660 | 10345.73 | 8.931215 | 1.546542 | 95.134
4661 | 10318.98 | 8.9355 | 1.546597 | 95.154
4662 | 10284.15 | 8.939738 | 1.545902 | 95.174
4663 | 10245.21 | 8.94393 | 1.545608 | 95.194
4664 | 10155.27 | 8.948215 | 1.545092 | 95.214
4665 | 9490.697 | 8.952546 | 1.540231 | 95.234
4666 | -2167.83 | 8.958274 | 0.3785089 | 95.254
4667 | -4028.845 | 8.961116 | -1.905464 | 95.263